## Fig. 3
TENSILE TEST RESULTS |  | M01-03 | [5 empty] | M02-02 | [5 empty] | M03-07 | [5 empty] | ANSYS input data
|  | TrueStress | TrueStrain | Eng. Stress | Eng. Strain | Elastic Strain | Inelastic Strain | TrueStress | TrueStrain | Eng. Stress | Eng. Strain | Elastic Strain | Inelastic Strain | TrueStress | TrueStrain | Eng. Stress | Eng. Strain | Elastic Strain | Inelastic Strain | Temp (°C) |  | 20
Specimen No: | M01-03 | Corrected @ 2.95% |  | N/mm2 | % | % | % | Corrected @ 2.95% |  | N/mm2 | % | % | % | Corrected @ 2.95% |  | N/mm2 | % | % | % | Removing zero values at beginning and decreasing stress values at end
|  | 11.56046 | 3.178913e-05 | 11.56046 | 3.178914e-05 | 0.00511885 | -0.005087061 | 12.4114 | 0.0002543128 | 12.41137 | 0.0002543131 | 0.006311838 | -0.006057525 | 11.94588 | 0.0002129871 | 11.94585 | 0.0002129873 | 0.00570152 | -0.005488533
Young's Modulus (GPa) | 225.841 | 11.76569 | 0.0002066292 | 11.76567 | 0.0002066294 | 0.005209715 | -0.005003085 | 12.65441 | 0.0005594874 | 12.65434 | 0.000559489 | 0.006435401 | -0.005875912 | 12.17279 | 0.0006453175 | 12.17271 | 0.0006453196 | 0.005809796 | -0.005164476 | True
0.2% Proof Stress (MPa) | 825.4102 | 12.76324 | 0.0003115331 | 12.7632 | 0.0003115336 | 0.00565141 | -0.005339877 | 13.57948 | 0.0008296933 | 13.57937 | 0.0008296967 | 0.006905828 | -0.006076131 | 13.15723 | 0.001204802 | 13.15707 | 0.001204809 | 0.006279611 | -0.005074802 | Plastic strain | Plastic strain | Stress
UTS (MPa) | 980.103 | 13.5328 | 0.0005785607 | 13.53272 | 0.0005785624 | 0.005992146 | -0.005413583 | 14.18826 | 0.0009600276 | 14.18812 | 0.0009600322 | 0.00721541 | -0.006255377 | 13.86638 | 0.001341493 | 13.86619 | 0.001341502 | 0.006618061 | -0.005276559 | -- | % | MPa
Strain to Failure (%) | 14.8952 | 14.1894 | 0.0004959094 | 14.18933 | 0.0004959106 | 0.006282886 | -0.005786975 | 14.75198 | 0.001112614 | 14.75182 | 0.00111262 | 0.007502081 | -0.006389461 | 14.49234 | 0.001395533 | 14.49214 | 0.001395543 | 0.006916814 | -0.005521271 | 0.001762% | 0.001761688 | 673.6316
|  | 14.78199 | 0.0005118039 | 14.78191 | 0.0005118052 | 0.006545274 | -0.006033469 | 15.31249 | 0.001303347 | 15.31229 | 0.001303355 | 0.00778711 | -0.006483755 | 15.08208 | 0.001424144 | 15.08187 | 0.001424154 | 0.007198281 | -0.005774127 | 0.008403% | 0.008403153 | 702.0475
|  | 15.35537 | 0.0003623955 | 15.35531 | 0.0003623962 | 0.006799169 | -0.006436773 | 15.88508 | 0.001252484 | 15.88488 | 0.001252492 | 0.008078302 | -0.00682581 | 15.65566 | 0.001681632 | 15.6554 | 0.001681646 | 0.007472015 | -0.005790369 | 0.01686% | 0.01686286 | 726.6228
|  | 15.93602 | 0.0002415972 | 15.93598 | 0.0002415975 | 0.007056284 | -0.006814686 | 16.45891 | 0.001420965 | 16.45868 | 0.001420975 | 0.008370109 | -0.006949134 | 16.23326 | 0.001719778 | 16.23298 | 0.001719793 | 0.007747683 | -0.00602789 | 0.02729% | 0.02729186 | 747.0343
|  | 21.0608 | -9.218855e-05 | 21.06082 | -9.218851e-05 | 0.009325509 | -0.009417698 | 19.81631 | 0.002263361 | 19.81586 | 0.002263387 | 0.01007741 | -0.007814026 | 19.01616 | 0.002679789 | 19.01565 | 0.002679825 | 0.009075797 | -0.006395972 | 0.03938% | 0.03938324 | 763.9285
Specimen No: | M02-02 | 50.09713 | 0.007320771 | 50.09346 | 0.007321039 | 0.02218086 | -0.01485982 | 29.27801 | 0.004758722 | 29.27662 | 0.004758835 | 0.01488871 | -0.01012988 | 27.11108 | 0.004415415 | 27.10988 | 0.004415512 | 0.01293901 | -0.008523502 | 0.05293% | 0.05292911 | 777.7429
|  | 86.0356 | 0.01696125 | 86.02101 | 0.01696269 | 0.0380892 | -0.02112651 | 49.22254 | 0.01227622 | 49.2165 | 0.01227697 | 0.02502919 | -0.01275222 | 45.61642 | 0.01078866 | 45.6115 | 0.01078924 | 0.02176947 | -0.01098023 | 0.06767% | 0.06766549 | 789.0341
Young's Modulus (GPa) | 196.6364 | 87.74915 | 0.01826755 | 87.73312 | 0.01826922 | 0.0388473 | -0.02057808 | 67.53953 | 0.01965965 | 67.52625 | 0.01966158 | 0.03434067 | -0.01467909 | 66.26163 | 0.01877927 | 66.24919 | 0.01878103 | 0.03161944 | -0.01283841 | 0.08335% | 0.0833451 | 798.324
0.2% Proof Stress (MPa) | 815.434 | 100.8356 | 0.02380088 | 100.8116 | 0.02380371 | 0.04463831 | -0.0208346 | 77.62605 | 0.02418861 | 77.60728 | 0.02419154 | 0.03946741 | -0.01527587 | 80.41765 | 0.02456045 | 80.3979 | 0.02456347 | 0.03837234 | -0.01380887 | 0.09974% | 0.09974438 | 806.0851
UTS (MPa) | 958.6233 | 112.108 | 0.02821206 | 112.0764 | 0.02821604 | 0.04962625 | -0.02141021 | 87.43113 | 0.02905106 | 87.40573 | 0.02905528 | 0.04445044 | -0.01539516 | 90.4469 | 0.02934978 | 90.42036 | 0.02935409 | 0.04315586 | -0.01380177 | 0.1167% | 0.1166686 | 812.729
Strain to Failure (%) | 15.10448 | 124.5261 | 0.03292813 | 124.4851 | 0.03293355 | 0.05512069 | -0.02218714 | 97.51848 | 0.03398635 | 97.48534 | 0.03399213 | 0.04957645 | -0.01558432 | 99.72842 | 0.03407215 | 99.69445 | 0.03407796 | 0.04758221 | -0.01350425 | 0.134% | 0.1340172 | 818.4681
|  | 136.2539 | 0.0379967 | 136.2021 | 0.03800392 | 0.06030885 | -0.02230493 | 106.8402 | 0.03870851 | 106.7989 | 0.038716 | 0.05431289 | -0.01559689 | 109.775 | 0.03870215 | 109.7325 | 0.03870964 | 0.05237317 | -0.01366353 | 0.1517% | 0.1517019 | 823.4891
|  | 147.9159 | 0.04276632 | 147.8527 | 0.04277547 | 0.06546762 | -0.02269215 | 116.1463 | 0.0437037 | 116.0956 | 0.04371325 | 0.05904075 | -0.0153275 | 120.2243 | 0.04358613 | 120.1719 | 0.04359563 | 0.05735569 | -0.01376006 | 0.1696% | 0.1696415 | 827.9635
|  | 159.8225 | 0.04776767 | 159.7462 | 0.04777908 | 0.07073393 | -0.02295485 | 125.0322 | 0.04843175 | 124.9717 | 0.04844348 | 0.06355472 | -0.01511124 | 130.4747 | 0.04827923 | 130.4117 | 0.04829089 | 0.06224295 | -0.01395206 | 0.1878% | 0.1878095 | 831.9471
|  | 171.9387 | 0.05294351 | 171.8477 | 0.05295753 | 0.07609235 | -0.02313482 | 134.2066 | 0.05356307 | 134.1347 | 0.05357742 | 0.06821459 | -0.01463717 | 140.9244 | 0.05325806 | 140.8494 | 0.05327224 | 0.06722466 | -0.01395242 | 0.2062% | 0.2061591 | 835.539
Specimen No: | M03-07 | 182.8433 | 0.05741379 | 182.7384 | 0.05743027 | 0.08091464 | -0.02348437 | 143.0751 | 0.05837962 | 142.9916 | 0.05839666 | 0.07271879 | -0.01432213 | 151.1579 | 0.05828112 | 151.0698 | 0.05829811 | 0.07210265 | -0.01380454 | 0.2246% | 0.2246248 | 838.878
|  | 194.1412 | 0.06223649 | 194.0204 | 0.06225586 | 0.08591019 | -0.02365433 | 151.9596 | 0.06320545 | 151.8636 | 0.06322543 | 0.07723067 | -0.01400524 | 161.3202 | 0.06313873 | 161.2184 | 0.06315867 | 0.07694638 | -0.01378771 | 0.2432% | 0.2431991 | 841.9797
Young's Modulus (GPa) | 209.5204 | 205.2824 | 0.06706532 | 205.1448 | 0.06708781 | 0.09083595 | -0.02374814 | 161.0204 | 0.06784044 | 160.9112 | 0.06786346 | 0.08183186 | -0.0139684 | 171.4507 | 0.06804376 | 171.3341 | 0.06806692 | 0.08177441 | -0.01370749 | 0.2619% | 0.2619195 | 844.7644
0.2% Proof Stress (MPa) | 847.6732 | 216.4578 | 0.07174143 | 216.3026 | 0.07176717 | 0.09577651 | -0.02400934 | 170.1671 | 0.07277701 | 170.0433 | 0.0728035 | 0.08647601 | -0.01367251 | 181.7914 | 0.07280878 | 181.6591 | 0.07283529 | 0.08670233 | -0.01386704 | 0.2807% | 0.2807249 | 847.3615
UTS (MPa) | 989.836 | 227.5061 | 0.07664922 | 227.3318 | 0.0766786 | 0.1006601 | -0.02398152 | 179.2443 | 0.07749416 | 179.1054 | 0.07752419 | 0.09108457 | -0.01356038 | 192.0125 | 0.07774191 | 191.8633 | 0.07777214 | 0.09157259 | -0.01380045 | 0.2996% | 0.2995616 | 849.8852
Strain to Failure (%) | 14.96901 | 238.4723 | 0.08140429 | 238.2783 | 0.08143743 | 0.1055071 | -0.02406969 | 188.6759 | 0.08248423 | 188.5203 | 0.08251826 | 0.09587255 | -0.01335429 | 201.8204 | 0.08253823 | 201.6539 | 0.0825723 | 0.09624545 | -0.01367315 | 0.3185% | 0.3184662 | 852.2576
|  | 249.1598 | 0.0861782 | 248.9452 | 0.08621534 | 0.1102303 | -0.02401497 | 197.7166 | 0.08723903 | 197.5442 | 0.08727709 | 0.1004617 | -0.01318459 | 211.9746 | 0.08737561 | 211.7895 | 0.08741379 | 0.101083 | -0.01366918 | 0.3374% | 0.3374297 | 854.4975
|  | 259.5678 | 0.09087882 | 259.332 | 0.09092013 | 0.1148295 | -0.02390934 | 206.9844 | 0.09197772 | 206.7941 | 0.09202003 | 0.1051657 | -0.01314571 | 221.8872 | 0.0922445 | 221.6826 | 0.09228706 | 0.1058048 | -0.0135177 | 0.3564% | 0.3564353 | 856.641
|  | 270.2127 | 0.09575073 | 269.9541 | 0.09579659 | 0.1195328 | -0.02373624 | 216.1938 | 0.09670983 | 215.9848 | 0.09675661 | 0.1098397 | -0.01308309 | 231.7105 | 0.09690992 | 231.4861 | 0.09695689 | 0.1104838 | -0.01352689 | 0.3755% | 0.3754887 | 858.6753
|  | 280.9535 | 0.1003239 | 280.6718 | 0.1003742 | 0.1242785 | -0.02390431 | 225.4142 | 0.1013369 | 225.1859 | 0.1013883 | 0.1145189 | -0.01313064 | 241.6697 | 0.1017117 | 241.424 | 0.1017634 | 0.1152269 | -0.01346354 | 0.3945% | 0.3945427 | 860.7014
|  | 291.878 | 0.105443 | 291.5704 | 0.1054986 | 0.1291043 | -0.0236057 | 235.0146 | 0.1061829 | 234.7652 | 0.1062393 | 0.1193905 | -0.01315122 | 251.7619 | 0.1066338 | 251.4936 | 0.1066907 | 0.120033 | -0.01334226 | 0.4137% | 0.4136511 | 862.6043
|  | 302.7132 | 0.1103078 | 302.3795 | 0.1103687 | 0.1338905 | -0.02352175 | 244.608 | 0.1111018 | 244.3364 | 0.1111635 | 0.124258 | -0.01309449 | 261.7875 | 0.1115018 | 261.4958 | 0.111564 | 0.1248068 | -0.01324282 | 0.4328% | 0.4327929 | 864.4287
|  | 313.3667 | 0.1153598 | 313.0054 | 0.1154264 | 0.1385955 | -0.02316909 | 254.1584 | 0.1159599 | 253.8638 | 0.1160272 | 0.1291032 | -0.01307597 | 271.8985 | 0.1163759 | 271.5823 | 0.1164436 | 0.1296209 | -0.01317731 | 0.4519% | 0.4519495 | 866.2142
|  | 324.0087 | 0.1200083 | 323.6201 | 0.1200803 | 0.1432956 | -0.02321527 | 263.7863 | 0.1208116 | 263.4678 | 0.1208846 | 0.1339873 | -0.01310271 | 282.1297 | 0.121218 | 281.7879 | 0.1212915 | 0.1344918 | -0.01320034 | 0.4711% | 0.4711363 | 867.9281
|  | 334.8055 | 0.1249677 | 334.3874 | 0.1250458 | 0.1480632 | -0.02301741 | 273.5833 | 0.1256281 | 273.2398 | 0.125707 | 0.1389569 | -0.01324989 | 292.3856 | 0.1260218 | 292.0174 | 0.1261012 | 0.1393742 | -0.01327298 | 0.4903% | 0.4903401 | 869.5983
|  | 345.5198 | 0.129876 | 345.0713 | 0.1299604 | 0.1527939 | -0.02283353 | 283.3402 | 0.1306761 | 282.9702 | 0.1307615 | 0.1439053 | -0.01314382 | 302.7885 | 0.1310411 | 302.392 | 0.131127 | 0.1443258 | -0.01319877 | 0.5096% | 0.5095608 | 871.2249
|  | 356.2257 | 0.1346698 | 355.7463 | 0.1347605 | 0.1575207 | -0.02276021 | 293.0874 | 0.1357111 | 292.6899 | 0.1358032 | 0.1488483 | -0.0130451 | 313.0948 | 0.1360571 | 312.6691 | 0.1361497 | 0.1492308 | -0.01308113 | 0.5288% | 0.5288177 | 872.7668
|  | 366.9801 | 0.1396888 | 366.4678 | 0.1397864 | 0.1622681 | -0.02248168 | 303.0669 | 0.1406538 | 302.6409 | 0.1407528 | 0.1539089 | -0.01315611 | 323.3836 | 0.1408951 | 322.9283 | 0.1409944 | 0.1541273 | -0.01313294 | 0.5481% | 0.5480609 | 874.3305
|  | 377.7371 | 0.1447647 | 377.1907 | 0.1448695 | 0.1670161 | -0.02214656 | 312.9851 | 0.1454979 | 312.53 | 0.1456038 | 0.158938 | -0.01333424 | 333.8267 | 0.1459265 | 333.3399 | 0.146033 | 0.1590966 | -0.0130636 | 0.5673% | 0.5673086 | 875.8774
|  | 388.3587 | 0.1494879 | 387.7786 | 0.1495997 | 0.1717043 | -0.02210457 | 322.988 | 0.1507798 | 322.5014 | 0.1508935 | 0.164009 | -0.01311552 | 344.1753 | 0.1509068 | 343.6563 | 0.1510207 | 0.1640204 | -0.01299971 | 0.5866% | 0.5865693 | 877.3887
|  | 399.1565 | 0.154503 | 398.5403 | 0.1546224 | 0.1764694 | -0.02184704 | 332.7254 | 0.1557059 | 332.2077 | 0.1558272 | 0.1689452 | -0.01311799 | 354.432 | 0.1558233 | 353.8801 | 0.1559448 | 0.1689 | -0.01295523 | 0.6058% | 0.6058119 | 878.9316
|  | 410.0226 | 0.1593623 | 409.3697 | 0.1594893 | 0.1812646 | -0.02177529 | 342.6117 | 0.1605334 | 342.0621 | 0.1606623 | 0.1739567 | -0.01329437 | 364.7066 | 0.1607778 | 364.1207 | 0.1609071 | 0.1737877 | -0.01288057 | 0.6251% | 0.6251493 | 880.2639
|  | 420.8612 | 0.1644594 | 420.1696 | 0.1645947 | 0.1860467 | -0.02145197 | 352.5213 | 0.1655987 | 351.938 | 0.1657359 | 0.1789791 | -0.01324319 | 374.9751 | 0.165694 | 374.3543 | 0.1658313 | 0.178672 | -0.01284067 | 0.6445% | 0.6445033 | 881.5527
|  | 431.5741 | 0.1693912 | 430.8437 | 0.1695347 | 0.190773 | -0.02123835 | 362.403 | 0.1705241 | 361.7855 | 0.1706696 | 0.1839871 | -0.01331747 | 385.3024 | 0.170889 | 384.6445 | 0.1710351 | 0.1835833 | -0.01254818 | 0.6638% | 0.6637872 | 882.9846
|  | 442.2354 | 0.1743132 | 441.4652 | 0.1744652 | 0.1954761 | -0.02101093 | 372.172 | 0.1754238 | 371.5197 | 0.1755778 | 0.1889374 | -0.01335962 | 395.4943 | 0.1758745 | 394.7993 | 0.1760292 | 0.18843 | -0.01240076 | 0.6831% | 0.6831142 | 884.3164
|  | 452.7516 | 0.1791715 | 451.9411 | 0.1793321 | 0.2001148 | -0.02078265 | 382.0336 | 0.1806058 | 381.3442 | 0.180769 | 0.1939337 | -0.0131647 | 405.7013 | 0.1808406 | 404.9683 | 0.1810042 | 0.1932834 | -0.01227923 | 0.7025% | 0.7024773 | 885.5631
|  | 463.3399 | 0.1844104 | 462.4862 | 0.1845805 | 0.204784 | -0.02020351 | 391.7545 | 0.185321 | 391.0292 | 0.1854928 | 0.198859 | -0.01336623 | 415.7932 | 0.1857589 | 415.0215 | 0.1859315 | 0.1980816 | -0.01215012 | 0.7219% | 0.7218519 | 886.7773
|  | 473.8725 | 0.1890873 | 472.9773 | 0.1892662 | 0.2094294 | -0.02016316 | 401.6569 | 0.1906357 | 400.8919 | 0.1908175 | 0.2038747 | -0.01305724 | 425.9969 | 0.1906674 | 425.1854 | 0.1908493 | 0.2029327 | -0.01208335 | 0.7412% | 0.7412118 | 888.0156
|  | 484.5469 | 0.1941639 | 483.607 | 0.1943525 | 0.2141361 | -0.01978358 | 411.4097 | 0.1953314 | 410.6069 | 0.1955223 | 0.2088153 | -0.01329303 | 436.2396 | 0.1958169 | 435.3862 | 0.1960087 | 0.2078013 | -0.01179259 | 0.7606% | 0.7605796 | 889.2291
|  | 495.029 | 0.1993194 | 494.0433 | 0.1995182 | 0.2187572 | -0.01923896 | 421.2274 | 0.2004647 | 420.3838 | 0.2006658 | 0.2137874 | -0.0131216 | 446.2743 | 0.2006074 | 445.3799 | 0.2008088 | 0.2125711 | -0.01176229 | 0.7799% | 0.7799441 | 890.442
|  | 505.4081 | 0.2043796 | 504.3762 | 0.2045886 | 0.2233325 | -0.01874386 | 430.9962 | 0.2054804 | 430.1115 | 0.2056917 | 0.2187345 | -0.01304275 | 456.3218 | 0.2056739 | 455.3842 | 0.2058856 | 0.2173459 | -0.01146035 | 0.7993% | 0.7993027 | 891.6603
|  | 515.7587 | 0.2092682 | 514.6805 | 0.2094873 | 0.2278951 | -0.0184078 | 440.6759 | 0.2104578 | 439.7494 | 0.2106794 | 0.2236358 | -0.01295643 | 466.4925 | 0.2107686 | 465.5103 | 0.2109909 | 0.2221789 | -0.01118804 | 0.8187% | 0.8186622 | 892.8687
|  | 526.1389 | 0.2143215 | 525.0125 | 0.2145513 | 0.23247 | -0.0179187 | 450.5235 | 0.2154444 | 449.5539 | 0.2156766 | 0.2286219 | -0.01294534 | 476.6019 | 0.2156506 | 475.5752 | 0.2158833 | 0.2269827 | -0.01109942 | 0.838% | 0.8380372 | 894.0361
|  | 536.3823 | 0.2195236 | 535.2061 | 0.2197647 | 0.2369836 | -0.01721892 | 460.1313 | 0.2204752 | 459.1179 | 0.2207184 | 0.2334857 | -0.01276734 | 486.5706 | 0.2205989 | 485.4984 | 0.2208424 | 0.2317189 | -0.01087647 | 0.8574% | 0.8574228 | 895.1731
|  | 546.5048 | 0.2244654 | 545.2795 | 0.2247175 | 0.241444 | -0.01672651 | 469.7853 | 0.2253249 | 468.7279 | 0.2255789 | 0.2383729 | -0.01279403 | 496.6391 | 0.2257816 | 495.519 | 0.2260367 | 0.2365015 | -0.0104648 | 0.8768% | 0.8767981 | 896.3244
|  | 556.5132 | 0.2293562 | 555.2383 | 0.2296194 | 0.2458537 | -0.01623426 | 479.4323 | 0.2305898 | 478.3281 | 0.2308559 | 0.2432551 | -0.01239924 | 506.5681 | 0.2306914 | 505.4008 | 0.2309577 | 0.2412179 | -0.01026019 | 0.8962% | 0.8961674 | 897.4808
|  | 566.3568 | 0.2343101 | 565.0313 | 0.2345848 | 0.2501899 | -0.0156051 | 488.8001 | 0.235474 | 487.6505 | 0.2357515 | 0.2479961 | -0.01224458 | 516.4843 | 0.2358451 | 515.2676 | 0.2361234 | 0.2459271 | -0.009803721 | 0.9155% | 0.9155429 | 898.6164
|  | 576.2392 | 0.2394446 | 574.8611 | 0.2397315 | 0.2545424 | -0.01481093 | 498.3139 | 0.2405799 | 497.1165 | 0.2408695 | 0.25281 | -0.01194054 | 526.2097 | 0.2405323 | 524.9455 | 0.2408218 | 0.2505462 | -0.009724392 | 0.9349% | 0.934928 | 899.7235
|  | 585.9774 | 0.2446042 | 584.5458 | 0.2449036 | 0.2588307 | -0.01392712 | 507.7218 | 0.2456729 | 506.476 | 0.2459749 | 0.2575698 | -0.01159494 | 535.9247 | 0.2455745 | 534.6102 | 0.2458763 | 0.255159 | -0.009282664 | 0.9543% | 0.9543018 | 900.8473
|  | 595.3796 | 0.2494591 | 593.8962 | 0.2497705 | 0.262971 | -0.01320047 | 517.013 | 0.2504294 | 515.7199 | 0.2507432 | 0.2622709 | -0.01152765 | 545.7178 | 0.2506958 | 544.3514 | 0.2510103 | 0.2598082 | -0.008797948 | 0.9737% | 0.9736829 | 901.9475
|  | 604.7156 | 0.2544628 | 603.1788 | 0.2547868 | 0.2670812 | -0.01229441 | 526.3496 | 0.2555472 | 525.0062 | 0.255874 | 0.2669934 | -0.01111943 | 555.297 | 0.2555408 | 553.8798 | 0.2558676 | 0.264356 | -0.008488366 | 0.9931% | 0.9930615 | 903.0453
|  | 613.8944 | 0.2593521 | 612.3043 | 0.2596887 | 0.2711219 | -0.01143319 | 535.5707 | 0.2604428 | 534.1777 | 0.2607822 | 0.2716576 | -0.01087542 | 564.9775 | 0.2605855 | 563.5072 | 0.2609253 | 0.2689509 | -0.008025636 | 1.012% | 1.012445 | 904.1259
|  | 623.1676 | 0.2644346 | 621.5219 | 0.2647845 | 0.2752033 | -0.01041884 | 544.7745 | 0.2654492 | 543.3303 | 0.2658018 | 0.2763122 | -0.0105104 | 574.714 | 0.2655157 | 573.1901 | 0.2658685 | 0.2735724 | -0.007703894 | 1.032% | 1.031813 | 905.2309
|  | 632.1379 | 0.2695009 | 630.4366 | 0.2698644 | 0.2791507 | -0.009286278 | 553.8905 | 0.2704996 | 552.3943 | 0.2708658 | 0.2809217 | -0.01005592 | 584.3515 | 0.2705123 | 582.7729 | 0.2708785 | 0.2781461 | -0.007267576 | 1.051% | 1.051227 | 906.2273
|  | 640.8067 | 0.2746748 | 639.049 | 0.2750524 | 0.2829642 | -0.007911758 | 562.9103 | 0.2755149 | 561.3615 | 0.2758948 | 0.285482 | -0.00958722 | 593.8099 | 0.2753564 | 592.1771 | 0.2757359 | 0.2826345 | -0.006898617 | 1.071% | 1.070604 | 907.2979
|  | 649.4429 | 0.279617 | 647.6295 | 0.2800083 | 0.2867635 | -0.006755213 | 571.9153 | 0.2803905 | 570.3139 | 0.280784 | 0.2900348 | -0.009250789 | 603.4167 | 0.2805966 | 601.7259 | 0.2809906 | 0.287192 | -0.006201372 | 1.09% | 1.090002 | 908.3161
|  | 657.8632 | 0.2845368 | 655.994 | 0.284942 | 0.2904672 | -0.005525225 | 580.903 | 0.2855385 | 579.2467 | 0.2859465 | 0.2945776 | -0.008631091 | 612.7054 | 0.2854244 | 610.9591 | 0.2858321 | 0.2915988 | -0.005766697 | 1.109% | 1.109377 | 909.3735
|  | 666.1215 | 0.2897385 | 664.1943 | 0.2901586 | 0.2940982 | -0.003939632 | 589.6947 | 0.2904263 | 587.9846 | 0.2908484 | 0.2990213 | -0.008172875 | 622.091 | 0.2904357 | 620.2868 | 0.2908579 | 0.2960507 | -0.005192825 | 1.129% | 1.128734 | 910.4637
|  | 673.9793 | 0.294664 | 671.9962 | 0.2950986 | 0.2975528 | -0.002454231 | 598.604 | 0.2954026 | 596.8383 | 0.2958393 | 0.3035238 | -0.00768455 | 631.3028 | 0.2958305 | 629.438 | 0.2962685 | 0.3004184 | -0.004149914 | 1.148% | 1.148142 | 911.4372
|  | 681.6175 | 0.2996877 | 679.5778 | 0.3001372 | 0.3009099 | -0.0007726831 | 607.1917 | 0.3004705 | 605.37 | 0.3009224 | 0.3078627 | -0.006940271 | 640.1656 | 0.3005561 | 638.2444 | 0.3010082 | 0.3046215 | -0.003613336 | 1.168% | 1.167537 | 912.4295
|  | 689.1835 | 0.3046192 | 687.0873 | 0.3050836 | 0.304235 | 0.0008485895 | 615.6142 | 0.305478 | 613.7365 | 0.3059451 | 0.3121175 | -0.006172379 | 649.0851 | 0.3057093 | 647.1038 | 0.3061771 | 0.30885 | -0.002672853 | 1.187% | 1.186903 | 913.4767
|  | 696.4521 | 0.3098483 | 694.2975 | 0.3103288 | 0.3074276 | 0.002901189 | 624.0653 | 0.3104251 | 622.131 | 0.3109074 | 0.3163865 | -0.005479126 | 657.7707 | 0.3105644 | 655.7311 | 0.3110472 | 0.3129676 | -0.001920395 | 1.206% | 1.20628 | 914.4918
|  | 703.2041 | 0.3150803 | 700.9919 | 0.3155772 | 0.3103918 | 0.005185379 | 632.3272 | 0.3156063 | 630.3347 | 0.3161049 | 0.3205585 | -0.004453641 | 666.4777 | 0.3157489 | 664.3766 | 0.3162479 | 0.3170939 | -0.0008460222 | 1.226% | 1.225666 | 915.4793
|  | 709.8042 | 0.3199761 | 707.5366 | 0.3204886 | 0.3132897 | 0.007198855 | 640.4843 | 0.3204166 | 638.4354 | 0.3209305 | 0.3246782 | -0.003747676 | 674.9943 | 0.3207588 | 672.8327 | 0.3212738 | 0.3211299 | 0.0001439472 | 1.245% | 1.245042 | 916.4815
|  | 716.1729 | 0.3249858 | 713.8492 | 0.3255145 | 0.3160849 | 0.009429602 | 648.4918 | 0.3256164 | 646.3836 | 0.3261471 | 0.3287203 | -0.002573156 | 683.2104 | 0.3258002 | 680.9881 | 0.3263315 | 0.3250223 | 0.001309235 | 1.264% | 1.26442 | 917.4725
|  | 722.2017 | 0.33016 | 719.8212 | 0.3307056 | 0.3187292 | 0.01197636 | 656.2817 | 0.3305814 | 654.1157 | 0.3311284 | 0.3326524 | -0.001524038 | 691.2397 | 0.3307082 | 688.9575 | 0.3312556 | 0.3288259 | 0.002429696 | 1.284% | 1.283802 | 918.4454
|  | 728.0146 | 0.3352358 | 725.5781 | 0.3357983 | 0.3212783 | 0.01451997 | 663.9072 | 0.3356761 | 661.6824 | 0.3362401 | 0.3365005 | -0.0002604052 | 698.9768 | 0.3359074 | 696.6328 | 0.3364722 | 0.3324892 | 0.003983026 | 1.303% | 1.303189 | 919.3994
|  | 733.4261 | 0.3402066 | 730.9352 | 0.340786 | 0.3236504 | 0.0171356 | 671.3591 | 0.3408117 | 669.0749 | 0.3413931 | 0.34026 | 0.001133117 | 706.5101 | 0.3409543 | 704.1053 | 0.3415362 | 0.3360557 | 0.005480548 | 1.323% | 1.32256 | 920.3808
|  | 738.6049 | 0.3452375 | 736.0594 | 0.3458341 | 0.3259193 | 0.01991476 | 678.3723 | 0.3457095 | 676.0312 | 0.3463078 | 0.3437976 | 0.002510171 | 713.7713 | 0.3461023 | 711.3052 | 0.3467019 | 0.339492 | 0.007209877 | 1.342% | 1.341918 | 921.3835
|  | 743.6615 | 0.3504708 | 741.0597 | 0.3510857 | 0.3281334 | 0.02295228 | 685.3804 | 0.3509111 | 682.9795 | 0.3515275 | 0.3473312 | 0.004196293 | 720.667 | 0.3511043 | 718.1411 | 0.3517214 | 0.3427547 | 0.008966736 | 1.361% | 1.3613 | 922.3256
|  | 748.2166 | 0.3553364 | 745.5626 | 0.3559685 | 0.3301273 | 0.02584124 | 692.0319 | 0.3557482 | 689.5744 | 0.3563817 | 0.3506851 | 0.005696637 | 727.3477 | 0.3560966 | 724.7622 | 0.3567314 | 0.3459148 | 0.01081662 | 1.381% | 1.380675 | 923.2745
|  | 752.6585 | 0.3605248 | 749.9499 | 0.3611755 | 0.3320699 | 0.02910559 | 698.6236 | 0.3609272 | 696.1066 | 0.3615793 | 0.354007 | 0.007572268 | 733.9114 | 0.361133 | 731.2658 | 0.3617859 | 0.3490188 | 0.01276707 | 1.4% | 1.400047 | 924.2232
|  | 756.7077 | 0.3654597 | 753.9473 | 0.3661283 | 0.3338399 | 0.03228839 | 704.8265 | 0.3661628 | 702.2504 | 0.366834 | 0.3571315 | 0.009702521 | 740.2065 | 0.3661786 | 737.501 | 0.3668499 | 0.3519948 | 0.01485514 | 1.419% | 1.419399 | 925.2076
|  | 760.7029 | 0.3704481 | 757.8901 | 0.3711351 | 0.3355857 | 0.03554936 | 710.6859 | 0.3712842 | 708.0521 | 0.3719743 | 0.360082 | 0.01189235 | 746.1415 | 0.371509 | 743.3747 | 0.3722 | 0.3547982 | 0.01740183 | 1.439% | 1.438761 | 926.1618
|  | 764.4287 | 0.3755914 | 761.563 | 0.3762976 | 0.3372121 | 0.03908553 | 716.2911 | 0.3762691 | 713.601 | 0.3769779 | 0.3629039 | 0.01407404 | 751.7139 | 0.3764655 | 748.8893 | 0.377175 | 0.3574302 | 0.01974482 | 1.458% | 1.458108 | 927.1401
|  | 768.0385 | 0.3805287 | 765.1214 | 0.3812536 | 0.3387877 | 0.04246591 | 721.4831 | 0.381466 | 718.7361 | 0.3821945 | 0.3655153 | 0.01667917 | 757.0986 | 0.3815769 | 754.2152 | 0.3823058 | 0.3599721 | 0.02233368 | 1.477% | 1.477481 | 928.0535
|  | 771.3225 | 0.3856556 | 768.3536 | 0.3864002 | 0.3402189 | 0.04618133 | 726.6772 | 0.3863174 | 723.8753 | 0.3870646 | 0.3681289 | 0.01893571 | 762.1681 | 0.3865296 | 759.2278 | 0.3872776 | 0.3623645 | 0.02491306 | 1.497% | 1.496814 | 929.0478
|  | 774.3835 | 0.3906494 | 771.3643 | 0.3914134 | 0.341552 | 0.04986142 | 731.4801 | 0.3912827 | 728.6235 | 0.3920492 | 0.3705436 | 0.0215056 | 767.0861 | 0.3916088 | 764.088 | 0.3923766 | 0.3646842 | 0.02769238 | 1.516% | 1.516126 | 930.0803
|  | 777.3477 | 0.395551 | 774.279 | 0.3963343 | 0.3428426 | 0.05349172 | 736.0661 | 0.3963742 | 733.1543 | 0.3971608 | 0.3728477 | 0.02431305 | 771.6366 | 0.396694 | 768.5816 | 0.3974819 | 0.3668289 | 0.03065297 | 1.536% | 1.535524 | 930.9167
|  | 780.1622 | 0.4005189 | 777.0438 | 0.401322 | 0.3440668 | 0.0572552 | 740.344 | 0.4013611 | 737.3785 | 0.4021676 | 0.374996 | 0.02717162 | 775.9707 | 0.4015447 | 772.8611 | 0.402352 | 0.3688714 | 0.03348055 | 1.555% | 1.554945 | 931.6927
|  | 782.9336 | 0.4054897 | 779.7653 | 0.4063129 | 0.3452719 | 0.06104105 | 744.6116 | 0.4064205 | 741.5915 | 0.4072475 | 0.3771385 | 0.03010899 | 780.0365 | 0.4064585 | 776.8724 | 0.4072857 | 0.370786 | 0.03649974 | 1.574% | 1.574304 | 932.5988
|  | 785.5062 | 0.4105616 | 782.2878 | 0.4114056 | 0.3463888 | 0.06501681 | 748.5397 | 0.4115146 | 745.4657 | 0.4123625 | 0.3791087 | 0.03325375 | 784.0918 | 0.4117678 | 780.8698 | 0.4126167 | 0.3726938 | 0.03992286 | 1.594% | 1.593633 | 933.5624
|  | 787.8265 | 0.4154749 | 784.5601 | 0.4163392 | 0.3473949 | 0.06894426 | 752.3761 | 0.4165513 | 749.2486 | 0.4174201 | 0.3810326 | 0.03638755 | 787.7867 | 0.4167191 | 784.5107 | 0.4175886 | 0.3744316 | 0.04315703 | 1.613% | 1.612949 | 934.5458
|  | 790.2053 | 0.4203976 | 786.8903 | 0.4212825 | 0.3484267 | 0.07285577 | 755.8554 | 0.4215055 | 752.6761 | 0.4223951 | 0.3827756 | 0.03961948 | 791.2349 | 0.4216669 | 787.9055 | 0.4225572 | 0.3760518 | 0.04650536 | 1.632% | 1.632269 | 935.5134
|  | 792.3977 | 0.4252408 | 789.0353 | 0.4261462 | 0.3493765 | 0.07676969 | 759.2521 | 0.4265196 | 756.0206 | 0.4274305 | 0.3844765 | 0.04295403 | 794.6046 | 0.4265101 | 791.2227 | 0.4274209 | 0.3776351 | 0.04978582 | 1.652% | 1.651618 | 936.409
|  | 794.5073 | 0.4302009 | 791.0967 | 0.4311276 | 0.3502893 | 0.08083832 | 762.4504 | 0.431584 | 759.1669 | 0.4325167 | 0.3860765 | 0.04644017 | 797.7285 | 0.4316505 | 794.2925 | 0.4325835 | 0.3791002 | 0.05348327 | 1.671% | 1.670961 | 937.3092
|  | 796.5324 | 0.4351133 | 793.0741 | 0.4360613 | 0.3511648 | 0.08489645 | 765.4263 | 0.4365629 | 762.092 | 0.4375172 | 0.3875641 | 0.0499531 | 800.7896 | 0.4367527 | 797.2998 | 0.4377079 | 0.3805356 | 0.05717234 | 1.69% | 1.690331 | 938.1433
|  | 798.4421 | 0.4399146 | 794.9374 | 0.4408836 | 0.3519899 | 0.0888937 | 768.3106 | 0.4413958 | 764.9268 | 0.4423714 | 0.3890057 | 0.05336566 | 803.5936 | 0.4416046 | 800.0527 | 0.4425811 | 0.3818495 | 0.06073164 | 1.71% | 1.709706 | 938.9587
|  | 800.3001 | 0.4450892 | 796.746 | 0.4460812 | 0.3527907 | 0.09329047 | 771.0261 | 0.4465038 | 767.5911 | 0.4475021 | 0.3903607 | 0.05714142 | 806.3204 | 0.4465956 | 802.7274 | 0.4475943 | 0.383126 | 0.06446825 | 1.729% | 1.729094 | 939.7366
|  | 802.104 | 0.4498204 | 798.5041 | 0.4508336 | 0.3535692 | 0.09726441 | 773.57 | 0.4513869 | 770.0861 | 0.4524072 | 0.3916295 | 0.06077768 | 808.8862 | 0.4515451 | 805.2419 | 0.4525661 | 0.3843262 | 0.06823993 | 1.748% | 1.748436 | 940.6075
|  | 803.8456 | 0.4549723 | 800.1966 | 0.4560089 | 0.3543186 | 0.1016903 | 776.0787 | 0.4562444 | 772.5459 | 0.4572868 | 0.3928805 | 0.06440634 | 811.3365 | 0.4563679 | 807.6423 | 0.4574108 | 0.3854718 | 0.07193897 | 1.768% | 1.767793 | 941.4385
|  | 805.3319 | 0.4596683 | 801.6385 | 0.4607264 | 0.3549571 | 0.1057693 | 778.4455 | 0.4612062 | 774.8635 | 0.4622714 | 0.3940591 | 0.06821232 | 813.6763 | 0.4615416 | 809.9295 | 0.4626083 | 0.3865635 | 0.07604483 | 1.787% | 1.787178 | 942.1991
|  | 806.8772 | 0.4647312 | 803.1361 | 0.4658127 | 0.3556202 | 0.1101925 | 780.7694 | 0.4663606 | 777.1367 | 0.4674498 | 0.3952151 | 0.07223468 | 815.9246 | 0.4663575 | 812.1283 | 0.4674466 | 0.3876129 | 0.07983369 | 1.807% | 1.806525 | 943.0346
|  | 808.3808 | 0.4694962 | 804.5944 | 0.4706001 | 0.3562659 | 0.1143342 | 783.001 | 0.4712238 | 779.32 | 0.4723358 | 0.3963254 | 0.07601035 | 818.0706 | 0.4714927 | 814.2225 | 0.472606 | 0.3886124 | 0.08399357 | 1.826% | 1.825835 | 943.946
|  | 809.8949 | 0.4743941 | 806.0619 | 0.4755211 | 0.3569157 | 0.1186054 | 784.999 | 0.4763272 | 781.2687 | 0.4774634 | 0.3973165 | 0.08014693 | 820.1062 | 0.4764822 | 816.2078 | 0.4776192 | 0.38956 | 0.08805922 | 1.845% | 1.845225 | 944.672
|  | 811.3526 | 0.4793675 | 807.4725 | 0.4805183 | 0.3575403 | 0.122978 | 786.8883 | 0.4810348 | 783.1122 | 0.4821936 | 0.398254 | 0.08393962 | 821.9926 | 0.4812594 | 818.0462 | 0.4824193 | 0.3904374 | 0.09198189 | 1.865% | 1.864584 | 945.4561
|  | 812.7182 | 0.4842996 | 808.7917 | 0.4854742 | 0.3581244 | 0.1273498 | 788.8884 | 0.4859985 | 785.0637 | 0.4871814 | 0.3992464 | 0.08793498 | 823.8226 | 0.4861756 | 819.8271 | 0.4873594 | 0.3912874 | 0.096072 | 1.884% | 1.883902 | 946.3262
|  | 814.0698 | 0.4894276 | 810.0953 | 0.4906273 | 0.3587017 | 0.1319256 | 790.6701 | 0.4909303 | 786.798 | 0.4921373 | 0.4001284 | 0.09200889 | 825.6175 | 0.4912022 | 821.572 | 0.4924106 | 0.3921202 | 0.1002904 | 1.903% | 1.903228 | 947.1676
|  | 815.3505 | 0.4943118 | 811.3301 | 0.4955355 | 0.3592484 | 0.1362871 | 792.3714 | 0.4957954 | 788.4526 | 0.4970265 | 0.4009699 | 0.09605664 | 827.2708 | 0.4959124 | 823.1784 | 0.4971441 | 0.3928869 | 0.1042572 | 1.923% | 1.922575 | 947.9572
|  | 816.6055 | 0.4991072 | 812.5399 | 0.5003548 | 0.3597841 | 0.1405707 | 794.0829 | 0.5006096 | 790.1176 | 0.5018647 | 0.4018166 | 0.1000481 | 828.9797 | 0.500869 | 824.838 | 0.5021254 | 0.393679 | 0.1084464 | 1.942% | 1.941917 | 948.7485
|  | 817.818 | 0.50413 | 813.7055 | 0.5054029 | 0.3603002 | 0.1451027 | 795.763 | 0.5056988 | 791.749 | 0.5069796 | 0.4026463 | 0.1043333 | 830.5387 | 0.5057052 | 826.3492 | 0.506986 | 0.3944003 | 0.1125857 | 1.961% | 1.961237 | 949.5792
|  | 818.9688 | 0.5092602 | 814.8087 | 0.5105591 | 0.3607887 | 0.1497704 | 797.2504 | 0.5105506 | 793.1904 | 0.5118561 | 0.4033793 | 0.1084768 | 832.0942 | 0.5106043 | 827.8563 | 0.5119101 | 0.3951196 | 0.1167905 | 1.981% | 1.980532 | 950.4598
|  | 820.0729 | 0.5139694 | 815.8688 | 0.5152925 | 0.3612581 | 0.1540344 | 798.7779 | 0.5154305 | 794.6713 | 0.5167611 | 0.4041324 | 0.1126287 | 833.6703 | 0.5156804 | 829.3823 | 0.5170123 | 0.3958479 | 0.1211644 | 2% | 1.999906 | 951.1555
|  | 821.1791 | 0.5189567 | 816.9286 | 0.5203056 | 0.3617274 | 0.1585782 | 800.3084 | 0.5203609 | 796.1547 | 0.5217171 | 0.4048868 | 0.1168303 | 835.1103 | 0.5207498 | 830.7728 | 0.5221081 | 0.3965116 | 0.1255965 | 2.019% | 2.019255 | 951.9014
|  | 822.2671 | 0.5238837 | 817.9706 | 0.5252584 | 0.3621888 | 0.1630696 | 801.7154 | 0.5252972 | 797.5151 | 0.5266793 | 0.4055786 | 0.1211007 | 836.4378 | 0.525623 | 832.0528 | 0.5270068 | 0.3971225 | 0.1298843 | 2.039% | 2.038569 | 952.714
|  | 823.3224 | 0.5287757 | 818.9804 | 0.5301762 | 0.3626359 | 0.1675403 | 803.0858 | 0.5303283 | 798.8381 | 0.531737 | 0.4062514 | 0.1254856 | 837.7373 | 0.5303725 | 833.3059 | 0.5317815 | 0.3977206 | 0.1340609 | 2.058% | 2.057874 | 953.5383
|  | 824.3975 | 0.5339994 | 820.007 | 0.5354277 | 0.3630905 | 0.1723372 | 804.3936 | 0.5351345 | 800.1005 | 0.5365689 | 0.4068934 | 0.1296755 | 839.1073 | 0.5355171 | 834.6257 | 0.5369536 | 0.3983505 | 0.1386031 | 2.077% | 2.077204 | 954.2998
|  | 825.3552 | 0.5386948 | 820.921 | 0.5401484 | 0.3634952 | 0.1766532 | 805.7256 | 0.5402947 | 801.384 | 0.5417569 | 0.4075462 | 0.1342107 | 840.3499 | 0.5404686 | 835.8203 | 0.5419318 | 0.3989206 | 0.1430112 | 2.097% | 2.096526 | 955.0722
|  | 826.321 | 0.5437441 | 821.8401 | 0.5452251 | 0.3639021 | 0.181323 | 806.9383 | 0.5451037 | 802.5516 | 0.5465921 | 0.4081399 | 0.1384522 | 841.5149 | 0.5451764 | 836.9396 | 0.5466652 | 0.3994549 | 0.1472103 | 2.116% | 2.115839 | 955.8564
|  | 827.2484 | 0.5486257 | 822.7223 | 0.5501334 | 0.3642928 | 0.1858406 | 808.1265 | 0.5501305 | 803.693 | 0.5516465 | 0.4087204 | 0.1429261 | 842.7157 | 0.5502096 | 838.0917 | 0.551726 | 0.4000047 | 0.1517213 | 2.135% | 2.13516 | 956.6141
|  | 828.2202 | 0.5534374 | 823.6492 | 0.5549717 | 0.3647032 | 0.1902685 | 809.2474 | 0.555037 | 804.7682 | 0.5565802 | 0.4092672 | 0.147313 | 843.8824 | 0.5551699 | 839.2104 | 0.5567138 | 0.4005387 | 0.1561751 | 2.154% | 2.154485 | 957.3545
|  | 829.1758 | 0.5584101 | 824.5585 | 0.5599721 | 0.3651058 | 0.1948663 | 810.4137 | 0.5598042 | 805.8896 | 0.561374 | 0.4098375 | 0.1515365 | 845.0033 | 0.5600666 | 840.2839 | 0.5616379 | 0.401051 | 0.1605869 | 2.174% | 2.1738 | 958.1096
|  | 830.0753 | 0.5635912 | 825.4102 | 0.5651824 | 0.3654829 | 0.1996995 | 811.5832 | 0.5648778 | 807.0117 | 0.5664762 | 0.4104081 | 0.1560681 | 846.0674 | 0.5649883 | 841.3007 | 0.5665874 | 0.4015363 | 0.1650511 | 2.193% | 2.193113 | 958.8609
|  | 830.9352 | 0.5686077 | 826.2238 | 0.5702273 | 0.3658432 | 0.2043841 | 812.6401 | 0.5697614 | 808.0232 | 0.5713876 | 0.4109225 | 0.1604651 | 847.102 | 0.5699794 | 842.2874 | 0.5716069 | 0.4020073 | 0.1695996 | 2.212% | 2.212415 | 959.6291
|  | 831.752 | 0.5733647 | 826.9967 | 0.5750116 | 0.3661854 | 0.2088262 | 813.6625 | 0.5746258 | 809.0004 | 0.5762799 | 0.4114195 | 0.1648604 | 848.1174 | 0.5750241 | 843.2545 | 0.5766805 | 0.4024688 | 0.1742117 | 2.232% | 2.231721 | 960.3794
|  | 832.6218 | 0.5784249 | 827.8196 | 0.580101 | 0.3665498 | 0.2135512 | 814.7067 | 0.5796575 | 809.9979 | 0.5813408 | 0.4119268 | 0.169414 | 849.1545 | 0.5799894 | 844.2437 | 0.5816746 | 0.402941 | 0.1787336 | 2.251% | 2.251015 | 961.1485
|  | 833.462 | 0.5833205 | 828.6144 | 0.5850251 | 0.3669017 | 0.2181234 | 815.7317 | 0.5846195 | 810.9767 | 0.5863317 | 0.4124246 | 0.1739071 | 850.1081 | 0.5850872 | 845.1487 | 0.5868022 | 0.4033729 | 0.1834293 | 2.27% | 2.270335 | 961.8526
|  | 834.2397 | 0.5882633 | 829.3466 | 0.589997 | 0.3672259 | 0.2227711 | 816.7267 | 0.589597 | 811.9255 | 0.5913385 | 0.4129071 | 0.1784314 | 850.9865 | 0.5898403 | 845.9818 | 0.5915833 | 0.4037705 | 0.1878128 | 2.29% | 2.289637 | 962.5877
|  | 835.011 | 0.5932375 | 830.0721 | 0.5950006 | 0.3675472 | 0.2274534 | 817.6649 | 0.59459 | 812.8176 | 0.5963612 | 0.4133607 | 0.1830005 | 851.8634 | 0.5947385 | 846.8121 | 0.5965106 | 0.4041668 | 0.1923438 | 2.309% | 2.308946 | 963.3002
|  | 835.7705 | 0.5982082 | 830.7858 | 0.600001 | 0.3678632 | 0.2321378 | 818.5609 | 0.5994595 | 813.6686 | 0.6012599 | 0.4137935 | 0.1874664 | 852.7708 | 0.5995606 | 847.6732 | 0.6013616 | 0.4045778 | 0.1967838 | 2.328% | 2.328247 | 964.02
|  | 836.5477 | 0.6031091 | 831.5176 | 0.6049315 | 0.3681872 | 0.2367443 | 819.4862 | 0.6041834 | 814.5499 | 0.6060123 | 0.4142417 | 0.1917706 | 853.7003 | 0.6047364 | 848.5532 | 0.6065686 | 0.4049978 | 0.2015708 | 2.348% | 2.347539 | 964.7541
|  | 837.3156 | 0.6080731 | 832.2396 | 0.6099256 | 0.3685069 | 0.2414187 | 820.4187 | 0.609438 | 815.434 | 0.6112989 | 0.4146913 | 0.1966076 | 854.5304 | 0.6095043 | 849.3378 | 0.6113656 | 0.4053723 | 0.2059933 | 2.367% | 2.366833 | 965.4766
|  | 838.0389 | 0.6129988 | 832.9174 | 0.6148815 | 0.368807 | 0.2460745 | 821.2614 | 0.6143827 | 816.2312 | 0.6162739 | 0.4150967 | 0.2011772 | 855.3772 | 0.6143574 | 850.1382 | 0.6162484 | 0.4057543 | 0.2104941 | 2.386% | 2.386119 | 966.2055
|  | 838.7502 | 0.6179559 | 833.5831 | 0.6198692 | 0.3691018 | 0.2507674 | 822.0649 | 0.6193271 | 816.9894 | 0.6212489 | 0.4154823 | 0.2057666 | 856.2271 | 0.6194314 | 850.9398 | 0.6213538 | 0.4061369 | 0.2152169 | 2.405% | 2.405419 | 966.8986
|  | 839.485 | 0.6230455 | 834.2709 | 0.6249905 | 0.3694064 | 0.2555841 | 822.8886 | 0.6241828 | 817.7683 | 0.6261349 | 0.4158784 | 0.2102565 | 857.0458 | 0.6242934 | 851.712 | 0.6262462 | 0.4065054 | 0.2197408 | 2.425% | 2.424723 | 967.5728
|  | 840.1639 | 0.6277999 | 834.9059 | 0.6297747 | 0.3696875 | 0.2600872 | 823.7244 | 0.6290888 | 818.5587 | 0.6310717 | 0.4162804 | 0.2147913 | 857.8813 | 0.6294869 | 852.498 | 0.6314723 | 0.4068806 | 0.2245917 | 2.444% | 2.443998 | 968.3034
|  | 840.8891 | 0.6327626 | 835.5851 | 0.6347688 | 0.3699883 | 0.2647805 | 824.5926 | 0.6341146 | 819.3803 | 0.6361294 | 0.4166982 | 0.2194312 | 858.6117 | 0.6345062 | 853.181 | 0.6365235 | 0.4072066 | 0.2293169 | 2.463% | 2.463298 | 968.9702
|  | 841.5844 | 0.6378135 | 836.2337 | 0.6398519 | 0.3702755 | 0.2695764 | 825.3822 | 0.6390233 | 820.1246 | 0.6410694 | 0.4170767 | 0.2239927 | 859.3436 | 0.6394402 | 853.8661 | 0.641489 | 0.4075335 | 0.2339555 | 2.483% | 2.482586 | 969.6564
|  | 842.2516 | 0.6428326 | 836.8547 | 0.6449032 | 0.3705504 | 0.2743528 | 826.1578 | 0.6441117 | 820.8535 | 0.6461906 | 0.4174474 | 0.2287432 | 860.0581 | 0.6443645 | 854.534 | 0.646445 | 0.4078523 | 0.2385927 | 2.502% | 2.501859 | 970.3676
|  | 842.8939 | 0.6477946 | 837.4513 | 0.6498973 | 0.3708146 | 0.2790827 | 826.872 | 0.649001 | 821.523 | 0.6511116 | 0.4177879 | 0.2333237 | 860.7513 | 0.6493106 | 855.1805 | 0.6514232 | 0.4081609 | 0.2432623 | 2.521% | 2.521148 | 971.0354
|  | 843.5496 | 0.6527246 | 838.0615 | 0.6548595 | 0.3710848 | 0.2837747 | 827.5949 | 0.6540258 | 822.1999 | 0.6561692 | 0.4181321 | 0.2380371 | 861.4405 | 0.6544142 | 855.8215 | 0.6565602 | 0.4084668 | 0.2480934 | 2.54% | 2.540466 | 971.6305
|  | 844.2008 | 0.6577619 | 838.6662 | 0.6599299 | 0.3713525 | 0.2885774 | 828.3323 | 0.6589683 | 822.8918 | 0.6611443 | 0.418484 | 0.2426603 | 862.1057 | 0.659142 | 856.4419 | 0.6613191 | 0.4087629 | 0.2525562 | 2.56% | 2.559782 | 972.2217
|  | 844.7909 | 0.6627105 | 839.2109 | 0.6649113 | 0.3715937 | 0.2933176 | 829.0155 | 0.6639073 | 823.5298 | 0.6661161 | 0.4188085 | 0.2473076 | 862.7654 | 0.6641852 | 857.054 | 0.6663958 | 0.4090551 | 0.2573407 | 2.579% | 2.579096 | 972.8088
|  | 845.3847 | 0.667602 | 839.7597 | 0.6698354 | 0.3718367 | 0.2979987 | 829.6845 | 0.6688524 | 824.1537 | 0.6710942 | 0.4191258 | 0.2519684 | 863.385 | 0.6691683 | 857.6268 | 0.6714122 | 0.4093285 | 0.2620837 | 2.598% | 2.598408 | 973.392
|  | 846.0162 | 0.6726259 | 840.3448 | 0.6748931 | 0.3720958 | 0.3027973 | 830.3709 | 0.673892 | 824.7939 | 0.6761678 | 0.4194513 | 0.2567165 | 864.0191 | 0.6740942 | 858.2144 | 0.6763713 | 0.4096089 | 0.2667624 | 2.618% | 2.617718 | 973.9716
|  | 846.6158 | 0.6773495 | 840.9006 | 0.6796487 | 0.3723419 | 0.3073068 | 831.0435 | 0.6787199 | 825.4221 | 0.6810284 | 0.4197708 | 0.2612576 | 864.6969 | 0.6789693 | 858.8458 | 0.6812795 | 0.4099103 | 0.2713692 | 2.637% | 2.637026 | 974.5478
|  | 847.2766 | 0.6822308 | 841.5159 | 0.6845633 | 0.3726144 | 0.3119489 | 831.7542 | 0.6838568 | 826.0856 | 0.6862004 | 0.4201082 | 0.2660922 | 865.3528 | 0.6840589 | 859.4535 | 0.6864039 | 0.4102003 | 0.2762036 | 2.656% | 2.656332 | 975.1197
|  | 847.9258 | 0.6873486 | 842.1176 | 0.6897163 | 0.3728808 | 0.3168355 | 832.4209 | 0.6889241 | 826.7059 | 0.6913026 | 0.4204237 | 0.2708789 | 865.973 | 0.688902 | 860.0278 | 0.6912804 | 0.4104744 | 0.280806 | 2.676% | 2.675637 | 975.6879
|  | 848.5186 | 0.6923432 | 842.6642 | 0.6947454 | 0.3731228 | 0.3216226 | 832.9991 | 0.6936186 | 827.2413 | 0.6960297 | 0.420696 | 0.2753337 | 866.5882 | 0.6938837 | 860.5959 | 0.6962967 | 0.4107455 | 0.2855512 | 2.695% | 2.694939 | 976.2528
|  | 849.0864 | 0.6972332 | 843.1869 | 0.6996695 | 0.3733543 | 0.3263152 | 833.6244 | 0.6985591 | 827.8213 | 0.7010047 | 0.4209909 | 0.2800138 | 867.1772 | 0.6987485 | 861.1389 | 0.7011954 | 0.4110047 | 0.2901907 | 2.714% | 2.714242 | 976.8078
|  | 849.6657 | 0.7022904 | 843.7195 | 0.7047622 | 0.3735901 | 0.3311721 | 834.2691 | 0.703414 | 828.4213 | 0.7058938 | 0.4212961 | 0.2845977 | 867.7899 | 0.7038276 | 861.7036 | 0.7063103 | 0.4112742 | 0.2950361 | 2.734% | 2.733576 | 977.2838
|  | 850.2361 | 0.7071546 | 844.2448 | 0.7096608 | 0.3738227 | 0.3358381 | 834.9197 | 0.708414 | 829.0259 | 0.7109292 | 0.4216035 | 0.2893257 | 868.3618 | 0.7087013 | 862.2295 | 0.7112185 | 0.4115252 | 0.2996933 | 2.753% | 2.752914 | 977.7428
|  | 850.8203 | 0.7120218 | 844.7838 | 0.7145627 | 0.3740614 | 0.3405013 | 835.5088 | 0.713559 | 829.5682 | 0.7161109 | 0.4218793 | 0.2942316 | 868.9257 | 0.7135211 | 862.7478 | 0.7160727 | 0.4117726 | 0.3043001 | 2.772% | 2.772248 | 978.2036
|  | 851.4011 | 0.7170625 | 845.3179 | 0.7196395 | 0.3742979 | 0.3453416 | 836.0875 | 0.7183848 | 830.1027 | 0.7209714 | 0.4221511 | 0.2988203 | 869.5088 | 0.7187384 | 863.2817 | 0.7213275 | 0.4120274 | 0.3093001 | 2.792% | 2.791568 | 978.6891
|  | 851.9476 | 0.7221564 | 845.8174 | 0.7247702 | 0.374519 | 0.3502512 | 836.6554 | 0.7234188 | 830.6247 | 0.7260418 | 0.4224166 | 0.3036252 | 870.0298 | 0.7236397 | 863.7566 | 0.7262643 | 0.4122541 | 0.3140102 | 2.811% | 2.81087 | 979.2037
|  | 852.4916 | 0.7269661 | 846.3167 | 0.7296149 | 0.3747401 | 0.3548748 | 837.2441 | 0.7282821 | 831.1688 | 0.7309405 | 0.4226933 | 0.3082472 | 870.5738 | 0.7285283 | 864.2545 | 0.7311885 | 0.4124917 | 0.3186968 | 2.83% | 2.830168 | 979.7208
|  | 853.0532 | 0.7319018 | 846.8325 | 0.7345867 | 0.3749685 | 0.3596182 | 837.8307 | 0.733243 | 831.7098 | 0.7359378 | 0.4229684 | 0.3129694 | 871.1458 | 0.7334291 | 864.7799 | 0.7361253 | 0.4127425 | 0.3233828 | 2.849% | 2.849464 | 980.2337
|  | 853.5972 | 0.7369067 | 847.3301 | 0.7396285 | 0.3751888 | 0.3644397 | 838.4256 | 0.7383045 | 832.2583 | 0.7410367 | 0.4232474 | 0.3177893 | 871.6847 | 0.7385539 | 865.2706 | 0.7412879 | 0.4129767 | 0.3283112 | 2.869% | 2.868758 | 980.7424
|  | 854.1397 | 0.7418608 | 847.8266 | 0.7446194 | 0.3754087 | 0.3692107 | 838.9672 | 0.7433027 | 832.7543 | 0.7460721 | 0.4234996 | 0.3225725 | 872.2089 | 0.7434322 | 865.7487 | 0.7462025 | 0.4132049 | 0.3329976 | 2.888% | 2.888047 | 981.2531
|  | 854.6798 | 0.7467326 | 848.3214 | 0.7495276 | 0.3756278 | 0.3738998 | 839.4879 | 0.7481019 | 833.2311 | 0.7509072 | 0.4237421 | 0.3271651 | 872.7342 | 0.748449 | 866.2266 | 0.7512569 | 0.413433 | 0.3378239 | 2.907% | 2.907332 | 981.7678
|  | 855.2181 | 0.7517904 | 848.8128 | 0.7546234 | 0.3758454 | 0.378778 | 840.0387 | 0.7531376 | 833.7358 | 0.7559808 | 0.4239988 | 0.331982 | 873.2747 | 0.7534058 | 866.7201 | 0.756251 | 0.4136685 | 0.3425825 | 2.927% | 2.926611 | 982.2837
|  | 855.7571 | 0.7567469 | 849.3056 | 0.7596175 | 0.3760636 | 0.3835539 | 840.5737 | 0.757949 | 834.2267 | 0.7608287 | 0.4242484 | 0.3365803 | 873.7523 | 0.7582329 | 867.1523 | 0.7611148 | 0.4138748 | 0.34724 | 2.946% | 2.945885 | 982.8064
|  | 856.3028 | 0.7618262 | 849.804 | 0.7647355 | 0.3762842 | 0.3884513 | 841.1299 | 0.7630346 | 834.7362 | 0.7659531 | 0.4245075 | 0.3414456 | 874.2747 | 0.7634888 | 867.6251 | 0.7664108 | 0.4141004 | 0.3523104 | 2.965% | 2.96515 | 983.3386
|  | 856.8083 | 0.7665615 | 850.2654 | 0.7695071 | 0.3764886 | 0.3930185 | 841.6812 | 0.7679937 | 835.2419 | 0.7709503 | 0.4247647 | 0.3461856 | 874.7604 | 0.7683912 | 868.0646 | 0.7713509 | 0.4143102 | 0.3570407 | 2.984% | 2.984415 | 983.8628
|  | 857.3419 | 0.7716814 | 850.7514 | 0.7746665 | 0.3767037 | 0.3979628 | 842.1927 | 0.7731355 | 835.7065 | 0.7761319 | 0.425001 | 0.3511309 | 875.2346 | 0.7733406 | 868.4922 | 0.7763386 | 0.4145143 | 0.3618243 | 3.004% | 3.00368 | 984.3803
|  | 857.8333 | 0.7765328 | 851.1977 | 0.7795556 | 0.3769014 | 0.4026542 | 842.6486 | 0.7778765 | 836.1193 | 0.7809098 | 0.4252109 | 0.3556989 | 875.7015 | 0.7782298 | 868.913 | 0.7812659 | 0.4147151 | 0.3665508 | 3.023% | 3.022939 | 984.9009
|  | 858.3752 | 0.7813809 | 851.6942 | 0.7844416 | 0.3771212 | 0.4073204 | 843.1612 | 0.7830337 | 836.5847 | 0.7861074 | 0.4254476 | 0.3606598 | 876.168 | 0.7830778 | 869.3337 | 0.7861519 | 0.4149159 | 0.371236 | 3.042% | 3.042197 | 985.4189
|  | 858.9167 | 0.7864526 | 852.1882 | 0.7895533 | 0.3773399 | 0.4122134 | 843.6506 | 0.78779 | 837.0305 | 0.7909012 | 0.4256743 | 0.3652269 | 876.6628 | 0.7880138 | 869.7817 | 0.7911268 | 0.4151297 | 0.3759971 | 3.061% | 3.061448 | 985.9419
|  | 859.4255 | 0.7914107 | 852.6508 | 0.7945506 | 0.3775448 | 0.4170058 | 844.1821 | 0.7929056 | 837.515 | 0.7960574 | 0.4259207 | 0.3701367 | 877.1968 | 0.7929402 | 870.2687 | 0.7960923 | 0.4153622 | 0.3807301 | 3.081% | 3.08069 | 986.4765
|  | 859.9323 | 0.7964189 | 853.1108 | 0.7995988 | 0.3777485 | 0.4218503 | 844.6576 | 0.7978633 | 837.9452 | 0.8010547 | 0.4261395 | 0.3749152 | 877.6838 | 0.797901 | 870.7086 | 0.8010927 | 0.4155721 | 0.3855206 | 3.1% | 3.099926 | 987.0167
|  | 860.391 | 0.8012943 | 853.5243 | 0.8045133 | 0.3779316 | 0.4265817 | 845.1335 | 0.8026189 | 838.3774 | 0.8058485 | 0.4263593 | 0.3794892 | 878.1434 | 0.8029815 | 871.1203 | 0.806214 | 0.4157686 | 0.3904454 | 3.119% | 3.119166 | 987.5423
|  | 860.8844 | 0.8062642 | 853.9713 | 0.8095233 | 0.3781295 | 0.4313938 | 845.6237 | 0.8075097 | 838.8227 | 0.8107789 | 0.4265857 | 0.3841932 | 878.5703 | 0.8079543 | 871.5005 | 0.8112271 | 0.4159501 | 0.395277 | 3.138% | 3.13841 | 988.048
|  | 861.4036 | 0.8112686 | 854.4436 | 0.8145683 | 0.3783386 | 0.4362297 | 846.1345 | 0.8125519 | 839.2871 | 0.8158621 | 0.4268219 | 0.3890402 | 878.9993 | 0.8130028 | 871.882 | 0.8163166 | 0.4161322 | 0.4001844 | 3.158% | 3.157652 | 988.5495
|  | 861.8895 | 0.8161434 | 854.8839 | 0.8194829 | 0.3785336 | 0.4409493 | 846.6361 | 0.8175558 | 839.7426 | 0.8209069 | 0.4270535 | 0.3938534 | 879.4298 | 0.8178144 | 872.267 | 0.8211676 | 0.4163159 | 0.4048517 | 3.177% | 3.176895 | 989.0421
|  | 862.3922 | 0.8211629 | 855.3396 | 0.8245437 | 0.3787354 | 0.4458083 | 847.1019 | 0.8225974 | 840.1622 | 0.82599 | 0.4272669 | 0.3987231 | 879.8842 | 0.8227771 | 872.6744 | 0.8261712 | 0.4165104 | 0.4096608 | 3.196% | 3.196127 | 989.552
|  | 862.898 | 0.825993 | 855.7999 | 0.8294137 | 0.3789392 | 0.4504745 | 847.5193 | 0.827645 | 840.5338 | 0.8310795 | 0.4274559 | 0.4036236 | 880.3135 | 0.8277238 | 873.057 | 0.8311589 | 0.416693 | 0.4144659 | 3.215% | 3.215346 | 990.0809
|  | 863.3969 | 0.8310468 | 856.2514 | 0.8345096 | 0.3791391 | 0.4553705 | 847.9277 | 0.8326452 | 840.8968 | 0.8361213 | 0.4276405 | 0.4084808 | 880.7459 | 0.8327208 | 873.4422 | 0.8361976 | 0.4168768 | 0.4193208 | 3.235% | 3.234563 | 990.6074
|  | 863.8949 | 0.8359931 | 856.7029 | 0.8394973 | 0.379339 | 0.4601583 | 848.3401 | 0.8374748 | 841.2651 | 0.8409914 | 0.4278278 | 0.4131636 | 881.1761 | 0.8374778 | 873.8273 | 0.8409945 | 0.4170606 | 0.4239339 | 3.254% | 3.253779 | 991.1264
|  | 864.3696 | 0.8409171 | 857.1314 | 0.8444627 | 0.3795287 | 0.464934 | 848.799 | 0.8423955 | 841.6788 | 0.8459536 | 0.4280382 | 0.4179154 | 881.6162 | 0.8425941 | 874.219 | 0.8461539 | 0.4172476 | 0.4289063 | 3.273% | 3.272999 | 991.6298
|  | 864.853 | 0.8459606 | 857.5675 | 0.849549 | 0.3797218 | 0.4698272 | 849.2716 | 0.847316 | 842.106 | 0.8509159 | 0.4282555 | 0.4226604 | 882.043 | 0.8475493 | 874.5988 | 0.8511512 | 0.4174289 | 0.4337223 | 3.292% | 3.292217 | 992.1298
|  | 865.3018 | 0.8509473 | 857.9698 | 0.8545781 | 0.3799 | 0.4746781 | 849.7092 | 0.8523624 | 842.4974 | 0.8560054 | 0.4284545 | 0.4275509 | 882.4833 | 0.8525262 | 874.9919 | 0.8561706 | 0.4176165 | 0.4385541 | 3.311% | 3.311437 | 992.6162
|  | 865.7355 | 0.8559083 | 858.3572 | 0.8595817 | 0.3800715 | 0.4795102 | 850.1409 | 0.8572698 | 842.884 | 0.8609549 | 0.4286511 | 0.4323038 | 882.902 | 0.8573423 | 875.3649 | 0.861028 | 0.4177945 | 0.4432335 | 3.331% | 3.330645 | 993.1202
|  | 866.1775 | 0.8609794 | 858.7519 | 0.8646965 | 0.3802463 | 0.4844502 | 850.5553 | 0.8620699 | 843.2544 | 0.8657964 | 0.4288395 | 0.4369569 | 883.3246 | 0.8623094 | 875.7404 | 0.866038 | 0.4179737 | 0.4480643 | 3.35% | 3.349843 | 993.6408
|  | 866.6251 | 0.86594 | 859.153 | 0.8697001 | 0.3804239 | 0.4892762 | 851.0287 | 0.8672416 | 843.6801 | 0.871013 | 0.429056 | 0.441957 | 883.7336 | 0.8673582 | 876.1016 | 0.8711306 | 0.4181461 | 0.4529845 | 3.369% | 3.369039 | 994.1565
|  | 867.0717 | 0.8709256 | 859.5529 | 0.8747292 | 0.380601 | 0.4941282 | 851.4663 | 0.8720222 | 844.0736 | 0.8758354 | 0.4292561 | 0.4465793 | 884.1032 | 0.87229 | 876.4248 | 0.8761055 | 0.4183004 | 0.4578051 | 3.388% | 3.388237 | 994.6605
|  | 867.5076 | 0.8757061 | 859.9439 | 0.8795516 | 0.3807741 | 0.4987775 | 851.9052 | 0.8770106 | 844.4666 | 0.8808676 | 0.4294559 | 0.4514117 | 884.4905 | 0.8772344 | 876.7654 | 0.8810934 | 0.4184629 | 0.4626305 | 3.407% | 3.407437 | 995.1507
|  | 867.9685 | 0.8806408 | 860.3584 | 0.8845298 | 0.3809576 | 0.5035722 | 852.3088 | 0.8820114 | 844.8244 | 0.8859126 | 0.4296379 | 0.4562747 | 884.9157 | 0.8822509 | 877.1429 | 0.8861542 | 0.4186431 | 0.4675111 | 3.427% | 3.426634 | 995.6394
|  | 868.397 | 0.8855184 | 860.7411 | 0.8894507 | 0.3811271 | 0.5083236 | 852.7073 | 0.8871285 | 845.1761 | 0.8910751 | 0.4298168 | 0.4612583 | 885.3188 | 0.887097 | 877.4999 | 0.8910434 | 0.4188135 | 0.4722299 | 3.446% | 3.44583 | 996.124
|  | 868.8595 | 0.8906227 | 861.1556 | 0.8946005 | 0.3813106 | 0.5132899 | 853.0868 | 0.8917444 | 845.5133 | 0.8957323 | 0.4299882 | 0.4657441 | 885.7267 | 0.8920909 | 877.8604 | 0.8960819 | 0.4189856 | 0.4770963 | 3.465% | 3.465018 | 996.6164
|  | 869.2786 | 0.8956353 | 861.5278 | 0.8996581 | 0.3814754 | 0.5181827 | 853.5215 | 0.8967664 | 845.9016 | 0.9007994 | 0.4301857 | 0.4706137 | 886.1162 | 0.8970184 | 878.2031 | 0.9010537 | 0.4191491 | 0.4819046 | 3.484% | 3.484199 | 997.1177
|  | 869.715 | 0.9006068 | 861.9175 | 0.9046745 | 0.381648 | 0.5230265 | 853.9349 | 0.9017252 | 846.2694 | 0.905803 | 0.4303728 | 0.4754302 | 886.5121 | 0.9018954 | 878.5526 | 0.9059747 | 0.4193159 | 0.4866588 | 3.503% | 3.503377 | 997.6166
|  | 870.1202 | 0.9056032 | 862.2759 | 0.9097162 | 0.3818067 | 0.5279095 | 854.376 | 0.9067153 | 846.6643 | 0.9108384 | 0.4305736 | 0.4802648 | 886.9314 | 0.9069264 | 878.924 | 0.9110514 | 0.4194932 | 0.4915582 | 3.523% | 3.522558 | 998.1012
|  | 870.51 | 0.9103223 | 862.6215 | 0.9144783 | 0.3819597 | 0.5325186 | 854.7911 | 0.9118406 | 847.0322 | 0.9160105 | 0.4307607 | 0.4852498 | 887.3232 | 0.9118753 | 879.2687 | 0.9160455 | 0.4196577 | 0.4963878 | 3.542% | 3.541747 | 998.559
|  | 870.954 | 0.9154788 | 863.017 | 0.9196821 | 0.3821348 | 0.5375473 | 855.1531 | 0.9166916 | 847.3498 | 0.9209061 | 0.4309222 | 0.4899839 | 887.6975 | 0.917038 | 879.5942 | 0.9212557 | 0.4198131 | 0.5014426 | 3.561% | 3.560932 | 999.0166
|  | 871.3806 | 0.9203863 | 863.3973 | 0.9246349 | 0.3823032 | 0.5423317 | 855.5199 | 0.921514 | 847.6724 | 0.925773 | 0.4310863 | 0.4946867 | 888.0111 | 0.9219045 | 879.8621 | 0.9261671 | 0.4199409 | 0.5062262 | 3.58% | 3.580115 | 999.4727
|  | 871.8002 | 0.9254668 | 863.7692 | 0.9297625 | 0.3824679 | 0.5472946 | 855.9238 | 0.9265093 | 848.0302 | 0.9308147 | 0.4312682 | 0.4995465 | 888.336 | 0.9267897 | 880.141 | 0.9310977 | 0.420074 | 0.5110237 | 3.599% | 3.599285 | 999.9487
|  | 872.1967 | 0.9303425 | 864.1199 | 0.9346836 | 0.3826232 | 0.5520604 | 856.3405 | 0.931473 | 848.401 | 0.9358247 | 0.4314568 | 0.5043679 | 888.7027 | 0.9317375 | 880.4608 | 0.9360917 | 0.4202267 | 0.515865 | 3.618% | 3.618446 | 1000.437
|  | 872.6074 | 0.9352491 | 864.4844 | 0.9396362 | 0.3827846 | 0.5568516 | 856.7317 | 0.9364142 | 848.7466 | 0.9408123 | 0.4316325 | 0.5091798 | 889.0787 | 0.9367262 | 880.7894 | 0.9411272 | 0.4203835 | 0.5207437 | 3.638% | 3.637608 | 1000.915
|  | 873.0089 | 0.9400202 | 864.8409 | 0.9444523 | 0.3829424 | 0.5615099 | 857.1309 | 0.9415696 | 849.0983 | 0.9460163 | 0.4318114 | 0.5142049 | 889.4573 | 0.9417397 | 881.1202 | 0.946188 | 0.4205414 | 0.5256466 | 3.657% | 3.65677 | 1001.383
|  | 873.4601 | 0.9449675 | 865.2451 | 0.9494464 | 0.3831214 | 0.566325 | 857.4663 | 0.9463656 | 849.3898 | 0.9508578 | 0.4319596 | 0.5188982 | 889.8291 | 0.9466081 | 881.4456 | 0.9511026 | 0.4206967 | 0.5304059 | 3.676% | 3.675937 | 1001.835
|  | 873.9244 | 0.9498483 | 865.6627 | 0.9543737 | 0.3833063 | 0.5710674 | 857.8333 | 0.9513944 | 849.7106 | 0.9559345 | 0.4321228 | 0.5238117 | 890.187 | 0.9515834 | 881.7563 | 0.9561253 | 0.420845 | 0.5352803 | 3.695% | 3.695096 | 1002.293
|  | 874.3822 | 0.9548171 | 866.0732 | 0.95939 | 0.3834881 | 0.5759019 | 858.1798 | 0.9564292 | 850.011 | 0.9610176 | 0.4322756 | 0.528742 | 890.5176 | 0.9565175 | 882.0403 | 0.9611067 | 0.4209805 | 0.5401262 | 3.714% | 3.714254 | 1002.747
|  | 874.8306 | 0.9597699 | 866.4744 | 0.9643905 | 0.3836657 | 0.5807248 | 858.5483 | 0.9612245 | 850.3353 | 0.9658591 | 0.4324405 | 0.5334186 | 890.8789 | 0.9614165 | 882.3549 | 0.966053 | 0.4211307 | 0.5449223 | 3.733% | 3.733408 | 1003.202
|  | 875.2665 | 0.9646941 | 866.8635 | 0.9693623 | 0.383838 | 0.5855243 | 858.9391 | 0.9664226 | 850.6781 | 0.9711075 | 0.4326148 | 0.5384927 | 891.27 | 0.9663595 | 882.6986 | 0.9710438 | 0.4212947 | 0.5497491 | 3.753% | 3.752556 | 1003.664
|  | 875.6752 | 0.9696148 | 867.2256 | 0.9743308 | 0.3839983 | 0.5903325 | 859.2809 | 0.9712803 | 850.9753 | 0.9760125 | 0.432766 | 0.5432465 | 891.6544 | 0.971359 | 883.0352 | 0.976092 | 0.4214554 | 0.5546366 | 3.772% | 3.7717 | 1004.125
|  | 876.1041 | 0.9747465 | 867.6058 | 0.9795126 | 0.3841667 | 0.5953459 | 859.6249 | 0.9762795 | 851.2734 | 0.9810607 | 0.4329176 | 0.5481431 | 892.0152 | 0.9763519 | 883.3484 | 0.9811338 | 0.4216049 | 0.5595289 | 3.791% | 3.790846 | 1004.571
|  | 876.5259 | 0.9796698 | 867.9808 | 0.9844843 | 0.3843327 | 0.6001516 | 859.9859 | 0.9811903 | 851.5891 | 0.9860198 | 0.4330781 | 0.5529417 | 892.3546 | 0.9811368 | 883.6422 | 0.9859657 | 0.4217451 | 0.5642206 | 3.81% | 3.809994 | 1005.008
|  | 876.932 | 0.9846277 | 868.3399 | 0.9894911 | 0.3844918 | 0.6049993 | 860.3337 | 0.9860852 | 851.8918 | 0.990963 | 0.433232 | 0.557731 | 892.6869 | 0.9861733 | 883.9267 | 0.991052 | 0.4218809 | 0.5691711 | 3.829% | 3.829136 | 1005.449
|  | 877.3478 | 0.9894249 | 868.7099 | 0.9943359 | 0.3846556 | 0.6096803 | 860.7082 | 0.990898 | 852.2216 | 0.9958236 | 0.4333998 | 0.5624238 | 893.0138 | 0.991027 | 884.2075 | 0.9959539 | 0.4220149 | 0.573939 | 3.848% | 3.848275 | 1005.887
|  | 877.7518 | 0.9944577 | 869.0662 | 0.9994189 | 0.3848133 | 0.6146056 | 861.1101 | 0.9958143 | 852.5776 | 1.000789 | 0.4335808 | 0.5672082 | 893.3906 | 0.9959747 | 884.5368 | 1.000951 | 0.4221721 | 0.5787789 | 3.867% | 3.867409 | 1006.331
|  | 878.1614 | 0.9992389 | 869.4302 | 1.004248 | 0.3849745 | 0.6192735 | 861.4813 | 1.000919 | 852.9016 | 1.005945 | 0.4337456 | 0.5721994 | 893.7542 | 1.000866 | 884.8535 | 1.005891 | 0.4223232 | 0.5835678 | 3.887% | 3.886534 | 1006.786
|  | 878.6198 | 1.004088 | 869.8418 | 1.009146 | 0.3851568 | 0.6239892 | 861.8023 | 1.005782 | 853.1779 | 1.010857 | 0.4338861 | 0.5769709 | 894.132 | 1.005948 | 885.1826 | 1.011025 | 0.4224803 | 0.5885447 | 3.906% | 3.905658 | 1007.234
|  | 879.1268 | 1.009149 | 870.2997 | 1.014258 | 0.3853595 | 0.6288985 | 862.1628 | 1.010748 | 853.4924 | 1.015873 | 0.434046 | 0.581827 | 894.4625 | 1.011044 | 885.4647 | 1.016172 | 0.4226149 | 0.5935571 | 3.925% | 3.924786 | 1007.666
|  | 879.5784 | 1.014175 | 870.703 | 1.019335 | 0.3855381 | 0.6337969 | 862.534 | 1.015755 | 853.8171 | 1.020931 | 0.4342112 | 0.5867198 | 894.7722 | 1.015946 | 885.7278 | 1.021124 | 0.4227405 | 0.5983835 | 3.944% | 3.94392 | 1008.075
|  | 879.95 | 1.019178 | 871.0273 | 1.024389 | 0.3856817 | 0.6387073 | 862.8786 | 1.02072 | 854.1158 | 1.025947 | 0.4343631 | 0.5915839 | 895.0693 | 1.020921 | 885.9778 | 1.02615 | 0.4228598 | 0.6032902 | 3.963% | 3.963052 | 1008.481
|  | 880.3011 | 1.024178 | 871.3313 | 1.029441 | 0.3858163 | 0.6436247 | 863.2162 | 1.025524 | 854.4089 | 1.030801 | 0.4345121 | 0.5962889 | 895.3818 | 1.025776 | 886.2441 | 1.031055 | 0.4229869 | 0.6080681 | 3.982% | 3.982179 | 1008.889
|  | 880.6506 | 1.029322 | 871.6324 | 1.034638 | 0.3859496 | 0.6486884 | 863.5621 | 1.030612 | 854.7078 | 1.035941 | 0.4346641 | 0.6012769 | 895.7162 | 1.030798 | 886.5306 | 1.036129 | 0.4231237 | 0.6130053 | 4.001% | 4.001296 | 1009.314
|  | 880.9687 | 1.034513 | 871.9019 | 1.039883 | 0.386069 | 0.653814 | 863.8945 | 1.035461 | 854.9954 | 1.04084 | 0.4348104 | 0.6060296 | 896.0587 | 1.035797 | 886.8253 | 1.04118 | 0.4232643 | 0.6179157 | 4.02% | 4.020402 | 1009.753
|  | 881.2581 | 1.039456 | 872.1453 | 1.044877 | 0.3861767 | 0.6587003 | 864.2139 | 1.040595 | 855.2676 | 1.046028 | 0.4349488 | 0.6110792 | 896.3778 | 1.040642 | 887.0981 | 1.046076 | 0.4233945 | 0.6226815 | 4.04% | 4.039509 | 1010.183
|  | 881.5399 | 1.044329 | 872.3816 | 1.049801 | 0.3862814 | 0.6635196 | 864.5587 | 1.045512 | 855.5667 | 1.050997 | 0.4351009 | 0.6158961 | 896.6972 | 1.045609 | 887.3701 | 1.051095 | 0.4235243 | 0.6275707 | 4.059% | 4.058615 | 1010.608
|  | 881.8621 | 1.049268 | 872.6574 | 1.054792 | 0.3864035 | 0.6683885 | 864.8902 | 1.050417 | 855.8528 | 1.055953 | 0.4352464 | 0.6207066 | 897.0041 | 1.050628 | 887.6293 | 1.056166 | 0.4236481 | 0.6325179 | 4.078% | 4.077724 | 1011.016
|  | 882.2265 | 1.054006 | 872.9766 | 1.05958 | 0.3865448 | 0.6730352 | 865.2205 | 1.055543 | 856.1358 | 1.061134 | 0.4353903 | 0.6257437 | 897.3146 | 1.055462 | 887.8936 | 1.061052 | 0.4237742 | 0.6372778 | 4.097% | 4.096833 | 1011.416
|  | 882.6433 | 1.058862 | 873.3466 | 1.064488 | 0.3867087 | 0.6777793 | 865.525 | 1.060281 | 856.3965 | 1.065922 | 0.4355229 | 0.6303991 | 897.6399 | 1.060508 | 888.1707 | 1.066151 | 0.4239065 | 0.6422445 | 4.116% | 4.115942 | 1011.809
|  | 883.0976 | 1.063665 | 873.7542 | 1.069342 | 0.3868891 | 0.6824529 | 865.8848 | 1.065241 | 856.71 | 1.070935 | 0.4356824 | 0.6352526 | 897.9469 | 1.065348 | 888.4314 | 1.071043 | 0.4240309 | 0.6470121 | 4.135% | 4.135038 | 1012.221
|  | 883.5233 | 1.068707 | 874.1313 | 1.074438 | 0.3870561 | 0.6873819 | 866.1931 | 1.070166 | 856.9728 | 1.075913 | 0.435816 | 0.640097 | 898.2788 | 1.070308 | 888.7157 | 1.076056 | 0.4241666 | 0.6518894 | 4.154% | 4.154127 | 1012.644
|  | 883.9253 | 1.073777 | 874.4847 | 1.079563 | 0.3872126 | 0.6923504 | 866.5216 | 1.075176 | 857.2549 | 1.080977 | 0.4359595 | 0.6450175 | 898.6129 | 1.075237 | 889.0024 | 1.081038 | 0.4243034 | 0.6567346 | 4.173% | 4.173215 | 1013.059
|  | 884.246 | 1.078903 | 874.7571 | 1.084744 | 0.3873332 | 0.6974108 | 866.861 | 1.079916 | 857.55 | 1.085768 | 0.4361095 | 0.6496585 | 898.9297 | 1.080101 | 889.2726 | 1.085955 | 0.4244324 | 0.6615226 | 4.192% | 4.192305 | 1013.462
|  | 884.5851 | 1.08372 | 875.0504 | 1.089614 | 0.3874631 | 0.7021509 | 867.2054 | 1.084912 | 857.8478 | 1.090819 | 0.436261 | 0.654558 | 899.243 | 1.085189 | 889.5373 | 1.091099 | 0.4245587 | 0.6665403 | 4.211% | 4.211395 | 1013.854
|  | 884.9474 | 1.088689 | 875.3653 | 1.094637 | 0.3876025 | 0.7070345 | 867.5209 | 1.089991 | 858.1163 | 1.095953 | 0.4363975 | 0.6595555 | 899.5627 | 1.090092 | 889.8099 | 1.096055 | 0.4246888 | 0.6713662 | 4.23% | 4.230483 | 1014.246
|  | 885.3064 | 1.093573 | 875.6777 | 1.099574 | 0.3877409 | 0.7118331 | 867.8519 | 1.094799 | 858.4025 | 1.100814 | 0.4365431 | 0.6642709 | 899.8741 | 1.09488 | 890.0753 | 1.100896 | 0.4248155 | 0.6760805 | 4.25% | 4.24957 | 1014.631
|  | 885.6562 | 1.098528 | 875.9803 | 1.104584 | 0.3878748 | 0.7167092 | 868.149 | 1.099757 | 858.6538 | 1.105827 | 0.4366709 | 0.6691561 | 900.1956 | 1.099971 | 890.348 | 1.106043 | 0.4249456 | 0.6810974 | 4.269% | 4.268648 | 1015.027
|  | 885.9903 | 1.103414 | 876.2679 | 1.109524 | 0.3880022 | 0.7215218 | 868.4474 | 1.104819 | 858.9054 | 1.110945 | 0.4367988 | 0.6741462 | 900.481 | 1.105115 | 890.5844 | 1.111244 | 0.4250585 | 0.6861855 | 4.288% | 4.287723 | 1015.424
|  | 886.311 | 1.108695 | 876.5388 | 1.114864 | 0.3881221 | 0.7267419 | 868.7756 | 1.109708 | 859.188 | 1.115888 | 0.4369426 | 0.6789454 | 900.7681 | 1.109745 | 890.8271 | 1.115926 | 0.4251743 | 0.6907517 | 4.307% | 4.306794 | 1015.82
|  | 886.5831 | 1.113615 | 876.7647 | 1.119839 | 0.3882222 | 0.7316168 | 869.1209 | 1.114596 | 859.4875 | 1.120831 | 0.4370949 | 0.6837361 | 901.0989 | 1.114775 | 891.1095 | 1.121012 | 0.4253091 | 0.6957029 | 4.326% | 4.325864 | 1016.209
|  | 886.9036 | 1.11863 | 877.0377 | 1.12491 | 0.388343 | 0.736567 | 869.4373 | 1.119542 | 859.7579 | 1.125832 | 0.4372324 | 0.6885996 | 901.4511 | 1.11978 | 891.4131 | 1.126073 | 0.425454 | 0.700619 | 4.345% | 4.344941 | 1016.575
|  | 887.2009 | 1.123716 | 877.2871 | 1.130053 | 0.3884535 | 0.7415995 | 869.7526 | 1.124533 | 860.0267 | 1.13088 | 0.4373691 | 0.6935109 | 901.7774 | 1.124787 | 891.6912 | 1.131137 | 0.4255867 | 0.7055503 | 4.364% | 4.364018 | 1016.934
|  | 887.4688 | 1.128642 | 877.5088 | 1.135035 | 0.3885516 | 0.7464834 | 870.0534 | 1.12948 | 860.2816 | 1.135883 | 0.4374987 | 0.6983843 | 902.0668 | 1.129704 | 891.9335 | 1.136109 | 0.4257024 | 0.7104066 | 4.383% | 4.383093 | 1017.286
|  | 887.7398 | 1.133557 | 877.7336 | 1.140006 | 0.3886512 | 0.7513548 | 870.353 | 1.134399 | 860.5355 | 1.140858 | 0.4376278 | 0.7032302 | 902.3532 | 1.134617 | 892.1728 | 1.141078 | 0.4258166 | 0.7152614 | 4.402% | 4.402158 | 1017.655
|  | 888.0012 | 1.138291 | 877.9505 | 1.144794 | 0.3887472 | 0.7560468 | 870.681 | 1.139341 | 860.8173 | 1.145856 | 0.4377711 | 0.7080849 | 902.6612 | 1.139566 | 892.4332 | 1.146084 | 0.4259409 | 0.7201431 | 4.421% | 4.42121 | 1018.046
|  | 888.3477 | 1.143149 | 878.2504 | 1.149708 | 0.38888 | 0.760828 | 871.0044 | 1.144343 | 861.0939 | 1.150916 | 0.4379118 | 0.7130042 | 902.942 | 1.144394 | 892.6677 | 1.150967 | 0.4260528 | 0.7249142 | 4.44% | 4.440262 | 1018.429
|  | 888.7028 | 1.148325 | 878.556 | 1.154944 | 0.3890153 | 0.7659287 | 871.3206 | 1.14928 | 861.364 | 1.15591 | 0.4380492 | 0.7178608 | 903.2369 | 1.149442 | 892.9142 | 1.156073 | 0.4261704 | 0.7299026 | 4.459% | 4.459313 | 1018.804
|  | 889.012 | 1.153196 | 878.8188 | 1.159871 | 0.3891317 | 0.7707393 | 871.6209 | 1.15418 | 861.6187 | 1.160866 | 0.4381787 | 0.7226873 | 903.5224 | 1.154448 | 893.1517 | 1.161137 | 0.4262838 | 0.7348532 | 4.478% | 4.478369 | 1019.159
|  | 889.3185 | 1.158102 | 879.0787 | 1.164834 | 0.3892468 | 0.7755872 | 871.9278 | 1.159243 | 861.8784 | 1.165988 | 0.4383108 | 0.7276772 | 903.8317 | 1.159289 | 893.4142 | 1.166035 | 0.4264091 | 0.7396259 | 4.497% | 4.497423 | 1019.513
|  | 889.605 | 1.163031 | 879.3185 | 1.169821 | 0.389353 | 0.780468 | 872.2177 | 1.164038 | 862.1236 | 1.170839 | 0.4384355 | 0.7324035 | 904.1475 | 1.164182 | 893.6826 | 1.170985 | 0.4265372 | 0.7444478 | 4.516% | 4.516476 | 1019.857
|  | 889.9045 | 1.168097 | 879.57 | 1.174946 | 0.3894643 | 0.7854817 | 872.525 | 1.169071 | 862.384 | 1.175931 | 0.4385679 | 0.7373631 | 904.4712 | 1.169284 | 893.957 | 1.176147 | 0.4266681 | 0.7494789 | 4.536% | 4.535523 | 1020.209
|  | 890.2057 | 1.172907 | 879.8254 | 1.179813 | 0.3895774 | 0.7902356 | 872.8433 | 1.17391 | 862.6568 | 1.180827 | 0.4387066 | 0.7421204 | 904.7404 | 1.174211 | 894.179 | 1.181132 | 0.4267741 | 0.7543579 | 4.555% | 4.554564 | 1020.567
|  | 890.5291 | 1.177639 | 880.1034 | 1.1846 | 0.3897005 | 0.7948995 | 873.1546 | 1.178854 | 862.9218 | 1.18583 | 0.4388414 | 0.7469886 | 905.0089 | 1.179083 | 894.4008 | 1.186062 | 0.42688 | 0.759182 | 4.574% | 4.5736 | 1020.929
|  | 890.8669 | 1.182691 | 880.3928 | 1.189712 | 0.3898286 | 0.7998834 | 873.4687 | 1.183956 | 863.1882 | 1.190993 | 0.4389769 | 0.7520161 | 905.3098 | 1.183975 | 894.6544 | 1.191012 | 0.427001 | 0.764011 | 4.593% | 4.592633 | 1021.287
|  | 891.1932 | 1.18756 | 880.6723 | 1.194639 | 0.3899524 | 0.8046866 | 873.7312 | 1.188782 | 863.4059 | 1.195876 | 0.4390876 | 0.7567884 | 905.6036 | 1.18891 | 894.9005 | 1.196006 | 0.4271185 | 0.7688875 | 4.612% | 4.611671 | 1021.626
|  | 891.477 | 1.192398 | 880.9102 | 1.199535 | 0.3900577 | 0.8094773 | 874.0227 | 1.193685 | 863.6516 | 1.200838 | 0.4392125 | 0.7616255 | 905.9138 | 1.193955 | 895.1619 | 1.201111 | 0.4272432 | 0.7738678 | 4.631% | 4.630706 | 1021.965
|  | 891.7959 | 1.197383 | 881.1814 | 1.20458 | 0.3901778 | 0.8144022 | 874.3031 | 1.198673 | 863.8856 | 1.205886 | 0.4393315 | 0.7665545 | 906.1754 | 1.198956 | 895.3756 | 1.206172 | 0.4273452 | 0.7788268 | 4.65% | 4.64974 | 1022.296
|  | 892.1317 | 1.202301 | 881.4698 | 1.209558 | 0.3903055 | 0.8192525 | 874.5862 | 1.203514 | 864.1235 | 1.210785 | 0.4394525 | 0.7713325 | 906.4362 | 1.20379 | 895.59 | 1.211065 | 0.4274475 | 0.7836175 | 4.669% | 4.66877 | 1022.63
|  | 892.47 | 1.207244 | 881.7605 | 1.214561 | 0.3904343 | 0.8241267 | 874.9207 | 1.208501 | 864.4109 | 1.215833 | 0.4395987 | 0.7762343 | 906.7206 | 1.208671 | 895.8273 | 1.216005 | 0.4275608 | 0.7884442 | 4.688% | 4.687791 | 1022.976
|  | 892.816 | 1.212423 | 882.0566 | 1.219803 | 0.3905654 | 0.8292376 | 875.2337 | 1.213419 | 864.6776 | 1.220811 | 0.4397343 | 0.7810767 | 907.0208 | 1.2134 | 896.0815 | 1.220792 | 0.4276821 | 0.7931099 | 4.707% | 4.7068 | 1023.339
|  | 893.0876 | 1.217226 | 882.2826 | 1.224664 | 0.3906654 | 0.8339986 | 875.5565 | 1.218318 | 864.9542 | 1.22577 | 0.439875 | 0.785895 | 907.3528 | 1.218482 | 896.364 | 1.225936 | 0.427817 | 0.798119 | 4.726% | 4.725815 | 1023.682
|  | 893.387 | 1.222156 | 882.5349 | 1.229655 | 0.3907771 | 0.8388779 | 875.8612 | 1.223368 | 865.2115 | 1.230882 | 0.4400058 | 0.7908762 | 907.6664 | 1.223344 | 896.6302 | 1.230857 | 0.427944 | 0.802913 | 4.745% | 4.744835 | 1024.004
|  | 893.6934 | 1.226885 | 882.7958 | 1.234442 | 0.3908927 | 0.8435493 | 876.1446 | 1.228264 | 865.4491 | 1.235838 | 0.4401267 | 0.7957113 | 907.9681 | 1.228453 | 896.8824 | 1.236029 | 0.4280644 | 0.8079646 | 4.764% | 4.763857 | 1024.314
|  | 894.0259 | 1.231897 | 883.08 | 1.239516 | 0.3910185 | 0.8484975 | 876.423 | 1.233228 | 865.6811 | 1.240864 | 0.4402446 | 0.8006194 | 908.2221 | 1.233391 | 897.089 | 1.241029 | 0.428163 | 0.812866 | 4.783% | 4.782879 | 1024.616
|  | 894.3932 | 1.236908 | 883.3985 | 1.244589 | 0.3911595 | 0.8534295 | 876.7369 | 1.238155 | 865.9485 | 1.245852 | 0.4403806 | 0.8054714 | 908.4959 | 1.238425 | 897.3142 | 1.246125 | 0.4282705 | 0.8178545 | 4.802% | 4.801893 | 1024.928
|  | 894.7441 | 1.241863 | 883.7013 | 1.249606 | 0.3912936 | 0.8583124 | 877.0128 | 1.243088 | 866.1782 | 1.250846 | 0.4404974 | 0.8103486 | 908.7507 | 1.243373 | 897.5215 | 1.251135 | 0.4283694 | 0.8227656 | 4.821% | 4.820898 | 1025.252
|  | 895.0573 | 1.246861 | 883.9665 | 1.254667 | 0.391411 | 0.863256 | 877.2757 | 1.248123 | 866.3943 | 1.255945 | 0.4406073 | 0.8153377 | 909.039 | 1.248142 | 897.7634 | 1.255964 | 0.4284849 | 0.8274791 | 4.84% | 4.839892 | 1025.593
|  | 895.3358 | 1.251837 | 884.1975 | 1.259705 | 0.3915133 | 0.8681917 | 877.5487 | 1.253074 | 866.621 | 1.260958 | 0.4407226 | 0.8202354 | 909.3224 | 1.253259 | 897.9974 | 1.261145 | 0.4285965 | 0.8325485 | 4.859% | 4.858886 | 1025.926
|  | 895.6074 | 1.256738 | 884.4224 | 1.264668 | 0.3916129 | 0.8730551 | 877.8223 | 1.25793 | 866.8491 | 1.265875 | 0.4408386 | 0.8250364 | 909.5941 | 1.258091 | 898.2223 | 1.266038 | 0.4287039 | 0.8373341 | 4.878% | 4.877881 | 1026.247
|  | 895.9006 | 1.261606 | 884.6689 | 1.269598 | 0.3917221 | 0.8778759 | 878.0873 | 1.262837 | 867.0682 | 1.270844 | 0.44095 | 0.829894 | 909.8708 | 1.263019 | 898.4512 | 1.271029 | 0.4288131 | 0.8422159 | 4.897% | 4.89688 | 1026.553
|  | 896.2354 | 1.266713 | 884.9543 | 1.27477 | 0.3918484 | 0.8829216 | 878.3787 | 1.267793 | 867.313 | 1.275864 | 0.4410745 | 0.8347895 | 910.1421 | 1.268031 | 898.6741 | 1.276105 | 0.4289195 | 0.8471855 | 4.916% | 4.915883 | 1026.839
|  | 896.5489 | 1.271513 | 885.2213 | 1.279631 | 0.3919667 | 0.8876643 | 878.6523 | 1.272802 | 867.5397 | 1.280937 | 0.4411898 | 0.8397472 | 910.4037 | 1.272919 | 898.8884 | 1.281055 | 0.4290218 | 0.8520332 | 4.935% | 4.934879 | 1027.134
|  | 896.8386 | 1.276625 | 885.4621 | 1.284809 | 0.3920733 | 0.8927357 | 878.9255 | 1.277589 | 867.7679 | 1.285785 | 0.4413059 | 0.8444791 | 910.6914 | 1.277756 | 899.129 | 1.285954 | 0.4291366 | 0.8568174 | 4.954% | 4.953864 | 1027.445
|  | 897.1122 | 1.281455 | 885.6895 | 1.289701 | 0.392174 | 0.897527 | 879.2095 | 1.28258 | 868.0049 | 1.29084 | 0.4414264 | 0.8494136 | 910.9819 | 1.282717 | 899.3712 | 1.290979 | 0.4292522 | 0.8617268 | 4.973% | 4.972838 | 1027.776
|  | 897.3979 | 1.286241 | 885.9291 | 1.294549 | 0.3922801 | 0.9022689 | 879.4976 | 1.287396 | 868.2476 | 1.295719 | 0.4415498 | 0.8541692 | 911.2676 | 1.287857 | 899.607 | 1.296186 | 0.4293648 | 0.8668212 | 4.992% | 4.991812 | 1028.097
|  | 897.718 | 1.29116 | 886.2015 | 1.299531 | 0.3924007 | 0.9071303 | 879.811 | 1.292411 | 868.5134 | 1.300799 | 0.441685 | 0.859114 | 911.5239 | 1.292763 | 899.8159 | 1.301155 | 0.4294645 | 0.8716905 | 5.011% | 5.010787 | 1028.407
|  | 898.0409 | 1.296303 | 886.4747 | 1.304741 | 0.3925216 | 0.9122194 | 880.1106 | 1.297319 | 868.7665 | 1.305771 | 0.4418137 | 0.8639573 | 911.7579 | 1.297737 | 900.0021 | 1.306194 | 0.4295534 | 0.8766406 | 5.03% | 5.029766 | 1028.699
|  | 898.3649 | 1.301113 | 886.7519 | 1.309614 | 0.3926444 | 0.9169696 | 880.4339 | 1.302292 | 869.0424 | 1.310809 | 0.441954 | 0.868855 | 912.0065 | 1.3026 | 900.2037 | 1.311121 | 0.4296496 | 0.8814714 | 5.049% | 5.048747 | 1028.978
|  | 898.6946 | 1.306105 | 887.033 | 1.314672 | 0.3927689 | 0.9219031 | 880.7137 | 1.307306 | 869.275 | 1.315889 | 0.4420723 | 0.8738167 | 912.2922 | 1.307375 | 900.4427 | 1.315959 | 0.4297636 | 0.8861954 | 5.068% | 5.067726 | 1029.255
|  | 898.9654 | 1.311028 | 887.2566 | 1.31966 | 0.3928679 | 0.9267921 | 880.9778 | 1.312064 | 869.4943 | 1.320709 | 0.4421839 | 0.8785251 | 912.5758 | 1.312349 | 900.6779 | 1.320998 | 0.4298759 | 0.8911221 | 5.087% | 5.086691 | 1029.555
|  | 899.2328 | 1.315859 | 887.4777 | 1.324555 | 0.3929658 | 0.9315892 | 881.2501 | 1.317196 | 869.7184 | 1.325909 | 0.4422978 | 0.8836112 | 912.856 | 1.317413 | 900.9088 | 1.326129 | 0.4299861 | 0.8961429 | 5.106% | 5.10565 | 1029.859
|  | 899.5457 | 1.320807 | 887.7426 | 1.329568 | 0.3930831 | 0.9364849 | 881.4957 | 1.321892 | 869.92 | 1.330668 | 0.4424003 | 0.8882677 | 913.1363 | 1.322329 | 901.1411 | 1.33111 | 0.430097 | 0.901013 | 5.125% | 5.124606 | 1030.164
|  | 899.8812 | 1.325839 | 888.029 | 1.334667 | 0.3932099 | 0.9414571 | 881.7964 | 1.327044 | 870.1719 | 1.335888 | 0.4425284 | 0.8933596 | 913.4071 | 1.327185 | 901.3646 | 1.336031 | 0.4302036 | 0.9058274 | 5.144% | 5.143562 | 1030.461
|  | 900.1962 | 1.33083 | 888.2955 | 1.339725 | 0.3933279 | 0.9463971 | 882.0679 | 1.331988 | 870.3968 | 1.340898 | 0.4426428 | 0.8982552 | 913.6636 | 1.331962 | 901.5746 | 1.340872 | 0.4303039 | 0.9105681 | 5.163% | 5.162527 | 1030.728
|  | 900.4807 | 1.335564 | 888.5342 | 1.344522 | 0.3934336 | 0.9510884 | 882.3541 | 1.336884 | 870.6366 | 1.34586 | 0.4427648 | 0.9030952 | 913.9402 | 1.337009 | 901.8021 | 1.345987 | 0.4304125 | 0.9155745 | 5.181% | 5.181493 | 1030.982
|  | 900.7733 | 1.340563 | 888.7784 | 1.349589 | 0.3935417 | 0.9560473 | 882.6201 | 1.34173 | 870.8568 | 1.350772 | 0.4428768 | 0.9078952 | 914.21 | 1.341934 | 902.0239 | 1.350978 | 0.4305183 | 0.9204597 | 5.2% | 5.200459 | 1031.232
|  | 901.0741 | 1.345525 | 889.0311 | 1.354618 | 0.3936536 | 0.9609644 | 882.8907 | 1.346849 | 871.0792 | 1.35596 | 0.4429899 | 0.9129701 | 914.4913 | 1.347015 | 902.2556 | 1.356128 | 0.4306289 | 0.9254991 | 5.219% | 5.21941 | 1031.504
|  | 901.3472 | 1.350455 | 889.2567 | 1.359615 | 0.3937535 | 0.9658615 | 883.1462 | 1.351719 | 871.2889 | 1.360896 | 0.4430965 | 0.9177995 | 914.7538 | 1.351823 | 902.4712 | 1.361001 | 0.4307318 | 0.9302692 | 5.238% | 5.238354 | 1031.786
|  | 901.645 | 1.355254 | 889.5079 | 1.364479 | 0.3938647 | 0.9706143 | 883.3923 | 1.356706 | 871.4882 | 1.365951 | 0.4431979 | 0.9227531 | 915.0298 | 1.356925 | 902.6974 | 1.366173 | 0.4308398 | 0.9353332 | 5.257% | 5.257291 | 1032.078
|  | 901.9689 | 1.360406 | 889.7815 | 1.369702 | 0.3939859 | 0.9757161 | 883.6635 | 1.361614 | 871.713 | 1.370926 | 0.4433122 | 0.9276138 | 915.2682 | 1.361686 | 902.8896 | 1.370999 | 0.4309315 | 0.9400675 | 5.276% | 5.276226 | 1032.364
|  | 902.2514 | 1.365301 | 890.0167 | 1.374664 | 0.39409 | 0.980574 | 883.943 | 1.366343 | 871.9474 | 1.37572 | 0.4434314 | 0.9322886 | 915.5447 | 1.366641 | 903.1176 | 1.376022 | 0.4310403 | 0.9449817 | 5.295% | 5.295167 | 1032.629
|  | 902.5441 | 1.370093 | 890.2627 | 1.379522 | 0.3941989 | 0.9853231 | 884.2468 | 1.371331 | 872.2036 | 1.380777 | 0.4435617 | 0.9372153 | 915.8261 | 1.371576 | 903.3506 | 1.381025 | 0.4311515 | 0.9498735 | 5.314% | 5.314112 | 1032.875
|  | 902.8556 | 1.375094 | 890.5255 | 1.384592 | 0.3943153 | 0.9902767 | 884.5092 | 1.376257 | 872.4195 | 1.385771 | 0.4436715 | 0.9420995 | 916.091 | 1.37665 | 903.566 | 1.386169 | 0.4312543 | 0.9549147 | 5.333% | 5.333054 | 1033.12
|  | 903.1443 | 1.379995 | 890.7666 | 1.389561 | 0.3944221 | 0.9951389 | 884.7805 | 1.381208 | 872.6438 | 1.390791 | 0.4437855 | 0.9470055 | 916.3183 | 1.381528 | 903.7462 | 1.391115 | 0.4313403 | 0.9597747 | 5.352% | 5.35199 | 1033.37
|  | 903.4593 | 1.38499 | 891.0327 | 1.394625 | 0.3945399 | 1.000085 | 885.0311 | 1.386312 | 872.8465 | 1.395966 | 0.4438886 | 0.9520774 | 916.5833 | 1.386237 | 903.9649 | 1.39589 | 0.4314447 | 0.9644453 | 5.371% | 5.37092 | 1033.626
|  | 903.7698 | 1.389896 | 891.2952 | 1.3996 | 0.3946561 | 1.004944 | 885.2713 | 1.391008 | 873.0424 | 1.400728 | 0.4439882 | 0.9567398 | 916.875 | 1.391316 | 904.2067 | 1.40104 | 0.4315601 | 0.9694799 | 5.39% | 5.389841 | 1033.894
|  | 904.0437 | 1.394777 | 891.5218 | 1.404549 | 0.3947565 | 1.009793 | 885.5697 | 1.3961 | 873.2922 | 1.405891 | 0.4441153 | 0.9617757 | 917.1293 | 1.396241 | 904.4129 | 1.406034 | 0.4316585 | 0.9743755 | 5.409% | 5.40876 | 1034.16
|  | 904.3426 | 1.39978 | 891.772 | 1.409623 | 0.3948672 | 1.014756 | 885.8502 | 1.401037 | 873.5256 | 1.410898 | 0.444234 | 0.966664 | 917.383 | 1.401028 | 904.6198 | 1.410888 | 0.4317573 | 0.9791307 | 5.428% | 5.427679 | 1034.416
|  | 904.6209 | 1.404787 | 892.0018 | 1.4147 | 0.394969 | 1.019731 | 886.1015 | 1.40588 | 873.7311 | 1.415809 | 0.4443385 | 0.9714705 | 917.6578 | 1.406034 | 904.8455 | 1.415965 | 0.431865 | 0.9841 | 5.447% | 5.446603 | 1034.654
|  | 904.9054 | 1.409566 | 892.2396 | 1.419547 | 0.3950743 | 1.024473 | 886.3661 | 1.410854 | 873.9486 | 1.420854 | 0.4444491 | 0.9764049 | 917.9375 | 1.410986 | 905.0765 | 1.420987 | 0.4319753 | 0.9890117 | 5.466% | 5.465525 | 1034.886
|  | 905.1972 | 1.414471 | 892.4836 | 1.424522 | 0.3951823 | 1.02934 | 886.6275 | 1.415866 | 874.1625 | 1.425937 | 0.4445579 | 0.9813791 | 918.19 | 1.416086 | 905.2793 | 1.42616 | 0.4320721 | 0.9940879 | 5.484% | 5.484443 | 1035.121
|  | 905.5282 | 1.419314 | 892.7667 | 1.429434 | 0.3953077 | 1.034126 | 886.8937 | 1.420721 | 874.3825 | 1.430861 | 0.4446698 | 0.9861912 | 918.4292 | 1.42101 | 905.4705 | 1.431154 | 0.4321633 | 0.9989907 | 5.503% | 5.503357 | 1035.357
|  | 905.8214 | 1.424278 | 893.0114 | 1.434469 | 0.395416 | 1.039053 | 887.1465 | 1.425663 | 874.5885 | 1.435874 | 0.4447745 | 0.9910995 | 918.6458 | 1.425902 | 905.6398 | 1.436116 | 0.4322441 | 1.003872 | 5.522% | 5.52226 | 1035.609
|  | 906.1344 | 1.429302 | 893.2751 | 1.439565 | 0.3955328 | 1.044032 | 887.4324 | 1.430458 | 874.8284 | 1.440738 | 0.4448965 | 0.9958415 | 918.8863 | 1.430891 | 905.8317 | 1.441177 | 0.4323357 | 1.008841 | 5.541% | 5.541155 | 1035.871
|  | 906.4097 | 1.434256 | 893.5022 | 1.444591 | 0.3956334 | 1.048958 | 887.7024 | 1.435487 | 875.0506 | 1.44584 | 0.4450095 | 1.00083 | 919.1308 | 1.435654 | 906.0295 | 1.446009 | 0.4324301 | 1.013579 | 5.56% | 5.560054 | 1036.117
|  | 906.6804 | 1.43916 | 893.7253 | 1.449566 | 0.3957321 | 1.053834 | 887.9721 | 1.44041 | 875.2733 | 1.450834 | 0.4451228 | 1.005711 | 919.4021 | 1.440463 | 906.2534 | 1.450888 | 0.432537 | 1.018351 | 5.579% | 5.57896 | 1036.338
|  | 906.9736 | 1.444058 | 893.9705 | 1.454535 | 0.3958407 | 1.058694 | 888.2339 | 1.44538 | 875.4879 | 1.455876 | 0.4452319 | 1.010644 | 919.7031 | 1.445406 | 906.5053 | 1.455902 | 0.4326572 | 1.023245 | 5.598% | 5.59787 | 1036.539
|  | 907.2691 | 1.44913 | 894.2164 | 1.459681 | 0.3959496 | 1.063731 | 888.4968 | 1.450299 | 875.7039 | 1.460867 | 0.4453418 | 1.015525 | 920.0142 | 1.450358 | 906.767 | 1.460927 | 0.4327821 | 1.028145 | 5.617% | 5.616777 | 1036.74
|  | 907.5169 | 1.454143 | 894.4158 | 1.464767 | 0.3960379 | 1.068729 | 888.7396 | 1.455293 | 875.8995 | 1.465934 | 0.4454412 | 1.020493 | 920.2739 | 1.455381 | 906.9774 | 1.466023 | 0.4328825 | 1.03314 | 5.636% | 5.635676 | 1036.951
|  | 907.76 | 1.459069 | 894.6113 | 1.469765 | 0.3961244 | 1.073641 | 888.9841 | 1.460137 | 876.098 | 1.470849 | 0.4455422 | 1.025307 | 920.5196 | 1.460356 | 907.1744 | 1.471071 | 0.4329766 | 1.038094 | 5.655% | 5.654567 | 1037.174
|  | 908.0113 | 1.463868 | 894.816 | 1.474635 | 0.3962151 | 1.07842 | 889.2261 | 1.465293 | 876.2913 | 1.476081 | 0.4456405 | 1.030441 | 920.7457 | 1.465106 | 907.3541 | 1.475891 | 0.4330623 | 1.042829 | 5.673% | 5.673447 | 1037.414
|  | 908.2894 | 1.468761 | 895.0463 | 1.4796 | 0.3963171 | 1.083283 | 889.4714 | 1.470027 | 876.4916 | 1.480885 | 0.4457423 | 1.035143 | 920.9927 | 1.470195 | 907.5514 | 1.481056 | 0.4331565 | 1.0479 | 5.692% | 5.692324 | 1037.65
|  | 908.5821 | 1.473582 | 895.2916 | 1.484493 | 0.3964257 | 1.088067 | 889.7361 | 1.474835 | 876.7103 | 1.485764 | 0.4458536 | 1.03991 | 921.2174 | 1.475158 | 907.7277 | 1.486092 | 0.4332406 | 1.052851 | 5.711% | 5.711204 | 1037.874
|  | 908.8989 | 1.478568 | 895.5591 | 1.489553 | 0.3965441 | 1.093009 | 890.0136 | 1.479925 | 876.9391 | 1.49093 | 0.4459699 | 1.04496 | 921.4748 | 1.480063 | 907.9368 | 1.49107 | 0.4333404 | 1.05773 | 5.73% | 5.730084 | 1038.087
|  | 909.2188 | 1.483565 | 895.8295 | 1.494624 | 0.3966639 | 1.09796 | 890.28 | 1.484817 | 877.1586 | 1.495895 | 0.4460816 | 1.049813 | 921.7063 | 1.484917 | 908.1208 | 1.495997 | 0.4334282 | 1.062569 | 5.749% | 5.74897 | 1038.278
|  | 909.4828 | 1.488541 | 896.045 | 1.499675 | 0.3967593 | 1.102916 | 890.5289 | 1.489678 | 877.3612 | 1.500829 | 0.4461846 | 1.054644 | 921.9592 | 1.489919 | 908.3246 | 1.501074 | 0.4335255 | 1.067548 | 5.768% | 5.767859 | 1038.455
|  | 909.7487 | 1.493217 | 896.2651 | 1.504421 | 0.3968567 | 1.107564 | 890.8004 | 1.494561 | 877.5858 | 1.505785 | 0.4462988 | 1.059486 | 922.1983 | 1.49489 | 908.515 | 1.506119 | 0.4336164 | 1.072503 | 5.787% | 5.786731 | 1038.662
|  | 910.0423 | 1.498281 | 896.5089 | 1.509562 | 0.3969647 | 1.112597 | 891.062 | 1.499518 | 877.8 | 1.510817 | 0.4464077 | 1.064409 | 922.4522 | 1.499982 | 908.7188 | 1.511288 | 0.4337137 | 1.077574 | 5.806% | 5.805595 | 1038.881
|  | 910.3184 | 1.503285 | 896.7361 | 1.514641 | 0.3970653 | 1.117576 | 891.3228 | 1.504581 | 878.0125 | 1.515957 | 0.4465158 | 1.069441 | 922.6485 | 1.504841 | 908.8681 | 1.516221 | 0.4337849 | 1.082436 | 5.824% | 5.824451 | 1039.11
|  | 910.6171 | 1.50822 | 896.986 | 1.519651 | 0.3971759 | 1.122475 | 891.5266 | 1.509608 | 878.1691 | 1.52106 | 0.4465954 | 1.074465 | 922.88 | 1.509648 | 909.0524 | 1.521101 | 0.4338729 | 1.087228 | 5.843% | 5.843309 | 1039.325
|  | 910.8862 | 1.513046 | 897.2078 | 1.52455 | 0.3972742 | 1.127276 | 891.7277 | 1.514411 | 878.325 | 1.525936 | 0.4466747 | 1.079261 | 923.1655 | 1.514411 | 909.2903 | 1.525936 | 0.4339864 | 1.09195 | 5.862% | 5.862172 | 1039.52
|  | 911.1572 | 1.518196 | 897.4285 | 1.529779 | 0.3973719 | 1.132407 | 891.9976 | 1.519267 | 878.5482 | 1.530867 | 0.4467882 | 1.084079 | 923.421 | 1.519311 | 909.4974 | 1.530911 | 0.4340853 | 1.096826 | 5.881% | 5.881038 | 1039.702
|  | 911.3902 | 1.523034 | 897.6146 | 1.534691 | 0.3974543 | 1.137237 | 892.2897 | 1.524189 | 878.7926 | 1.535864 | 0.4469125 | 1.088951 | 923.7071 | 1.524123 | 909.7354 | 1.535797 | 0.4341989 | 1.101598 | 5.9% | 5.899903 | 1039.873
|  | 911.6467 | 1.527774 | 897.8247 | 1.539504 | 0.3975473 | 1.141957 | 892.5459 | 1.529208 | 879.0008 | 1.54096 | 0.4470184 | 1.093942 | 923.9996 | 1.529176 | 909.9775 | 1.540928 | 0.4343144 | 1.106614 | 5.919% | 5.918764 | 1040.05
|  | 911.9465 | 1.532758 | 898.0751 | 1.544565 | 0.3976582 | 1.146907 | 892.8246 | 1.534207 | 879.2314 | 1.546036 | 0.4471357 | 1.0989 | 924.2883 | 1.534113 | 910.2169 | 1.545941 | 0.4344287 | 1.111512 | 5.938% | 5.937615 | 1040.239
|  | 912.2458 | 1.537807 | 898.3245 | 1.549692 | 0.3977686 | 1.151923 | 893.0487 | 1.538868 | 879.4111 | 1.55077 | 0.4472271 | 1.103543 | 924.5556 | 1.539071 | 910.435 | 1.550976 | 0.4345328 | 1.116443 | 5.956% | 5.956457 | 1040.441
|  | 912.5289 | 1.542602 | 898.5602 | 1.554562 | 0.397873 | 1.156689 | 893.3377 | 1.543864 | 879.6517 | 1.555843 | 0.4473494 | 1.108494 | 924.8445 | 1.544108 | 910.6736 | 1.556091 | 0.4346467 | 1.121444 | 5.975% | 5.975295 | 1040.646
|  | 912.8112 | 1.547626 | 898.793 | 1.559664 | 0.3979761 | 1.161688 | 893.5804 | 1.548828 | 879.847 | 1.560885 | 0.4474487 | 1.113436 | 925.0735 | 1.549032 | 910.8542 | 1.561092 | 0.4347328 | 1.126359 | 5.994% | 5.994138 | 1040.831
|  | 913.072 | 1.552281 | 899.008 | 1.564391 | 0.3980713 | 1.16632 | 893.8473 | 1.553843 | 880.0657 | 1.565978 | 0.44756 | 1.118418 | 925.287 | 1.55409 | 911.0184 | 1.566229 | 0.4348112 | 1.131418 | 6.013% | 6.012987 | 1040.99
|  | 913.3454 | 1.557321 | 899.2319 | 1.56951 | 0.3981704 | 1.17134 | 894.06 | 1.558807 | 880.2314 | 1.57102 | 0.4476442 | 1.123376 | 925.4594 | 1.558794 | 911.1452 | 1.571007 | 0.4348717 | 1.136135 | 6.032% | 6.031838 | 1041.137
|  | 913.6299 | 1.562409 | 899.4662 | 1.574678 | 0.3982741 | 1.176404 | 894.3073 | 1.56367 | 880.4321 | 1.575959 | 0.4477463 | 1.128213 | 925.7192 | 1.563698 | 911.3563 | 1.575988 | 0.4349725 | 1.141016 | 6.051% | 6.05069 | 1041.274
|  | 913.8856 | 1.567332 | 899.6736 | 1.579679 | 0.398366 | 1.181313 | 894.5368 | 1.56863 | 880.6143 | 1.580998 | 0.447839 | 1.133159 | 925.9756 | 1.568797 | 911.5623 | 1.581167 | 0.4350708 | 1.146096 | 6.07% | 6.069532 | 1041.427
|  | 914.1503 | 1.572289 | 899.8896 | 1.584714 | 0.3984616 | 1.186252 | 894.7621 | 1.5734 | 880.7941 | 1.585843 | 0.4479304 | 1.137913 | 926.2326 | 1.573663 | 911.7709 | 1.58611 | 0.4351704 | 1.15094 | 6.088% | 6.088363 | 1041.596
|  | 914.4014 | 1.57712 | 900.0933 | 1.589622 | 0.3985518 | 1.19107 | 895.0298 | 1.578269 | 881.0147 | 1.590789 | 0.4480426 | 1.142746 | 926.477 | 1.57861 | 911.9664 | 1.591136 | 0.4352637 | 1.155872 | 6.107% | 6.107186 | 1041.777
|  | 914.653 | 1.582152 | 900.2957 | 1.594734 | 0.3986414 | 1.196093 | 895.296 | 1.583359 | 881.2319 | 1.595961 | 0.448153 | 1.147808 | 926.7222 | 1.583563 | 912.1626 | 1.596168 | 0.4353573 | 1.160811 | 6.126% | 6.126005 | 1041.959
|  | 914.8928 | 1.587001 | 900.488 | 1.599661 | 0.3987266 | 1.200934 | 895.532 | 1.588035 | 881.423 | 1.600711 | 0.4482502 | 1.152461 | 926.9225 | 1.588372 | 912.3158 | 1.601054 | 0.4354304 | 1.165624 | 6.145% | 6.144828 | 1042.123
|  | 915.1799 | 1.591854 | 900.7269 | 1.604592 | 0.3988324 | 1.20576 | 895.8099 | 1.593147 | 881.6514 | 1.605905 | 0.4483664 | 1.157539 | 927.155 | 1.5935 | 912.4979 | 1.606264 | 0.4355174 | 1.170747 | 6.164% | 6.163658 | 1042.261
|  | 915.4409 | 1.596742 | 900.9398 | 1.609558 | 0.3989266 | 1.210631 | 896.0685 | 1.598143 | 881.8619 | 1.610982 | 0.4484734 | 1.162509 | 927.3754 | 1.598224 | 912.6717 | 1.611064 | 0.4356003 | 1.175464 | 6.182% | 6.182488 | 1042.391
|  | 915.7552 | 1.601744 | 901.204 | 1.614641 | 0.3990436 | 1.215597 | 896.2909 | 1.602939 | 882.0384 | 1.615855 | 0.4485632 | 1.167292 | 927.6188 | 1.603142 | 912.8663 | 1.616061 | 0.4356932 | 1.180368 | 6.201% | 6.201314 | 1042.522
|  | 916.0594 | 1.606389 | 901.4615 | 1.619361 | 0.3991576 | 1.220203 | 896.5401 | 1.607716 | 882.2415 | 1.620709 | 0.4486665 | 1.172043 | 927.8879 | 1.608041 | 913.0864 | 1.62104 | 0.4357982 | 1.185242 | 6.22% | 6.220134 | 1042.658
|  | 916.3442 | 1.611464 | 901.696 | 1.624518 | 0.3992615 | 1.225257 | 896.7973 | 1.612812 | 882.4497 | 1.625888 | 0.4487724 | 1.177116 | 928.1364 | 1.612971 | 913.2859 | 1.62605 | 0.4358934 | 1.190157 | 6.239% | 6.238947 | 1042.803
|  | 916.5986 | 1.616381 | 901.902 | 1.629515 | 0.3993527 | 1.230162 | 897.0501 | 1.617775 | 882.6546 | 1.630932 | 0.4488766 | 1.182055 | 928.3758 | 1.617907 | 913.4764 | 1.631066 | 0.4359844 | 1.195082 | 6.258% | 6.257753 | 1042.955
|  | 916.8828 | 1.621338 | 902.1369 | 1.634553 | 0.3994567 | 1.235096 | 897.2919 | 1.622786 | 882.8483 | 1.636025 | 0.4489751 | 1.18705 | 928.6263 | 1.622765 | 913.6785 | 1.636003 | 0.4360808 | 1.199922 | 6.277% | 6.276559 | 1043.101
|  | 917.1665 | 1.626214 | 902.372 | 1.639509 | 0.3995608 | 1.239948 | 897.507 | 1.627644 | 883.017 | 1.640962 | 0.4490609 | 1.191901 | 928.8674 | 1.627725 | 913.8704 | 1.641045 | 0.4361724 | 1.204873 | 6.295% | 6.295368 | 1043.23
|  | 917.4394 | 1.631231 | 902.5952 | 1.644608 | 0.3996596 | 1.244948 | 897.7245 | 1.632576 | 883.1875 | 1.645975 | 0.4491476 | 1.196827 | 929.0822 | 1.632645 | 914.0367 | 1.646045 | 0.4362518 | 1.209793 | 6.314% | 6.31418 | 1043.343
|  | 917.702 | 1.636169 | 902.809 | 1.649628 | 0.3997543 | 1.249874 | 897.9436 | 1.637404 | 883.3604 | 1.650883 | 0.4492355 | 1.201648 | 929.3346 | 1.637685 | 914.239 | 1.651169 | 0.4363483 | 1.214821 | 6.333% | 6.332994 | 1043.442
|  | 917.9742 | 1.641019 | 903.033 | 1.654558 | 0.3998535 | 1.254705 | 898.178 | 1.642282 | 883.5478 | 1.655842 | 0.4493308 | 1.206511 | 929.5568 | 1.642342 | 914.415 | 1.655903 | 0.4364323 | 1.219471 | 6.352% | 6.351803 | 1043.547
|  | 918.2294 | 1.645782 | 903.241 | 1.6594 | 0.3999456 | 1.259454 | 898.4474 | 1.647258 | 883.7689 | 1.6609 | 0.4494432 | 1.211457 | 929.8303 | 1.647355 | 914.6382 | 1.660999 | 0.4365389 | 1.22446 | 6.371% | 6.370607 | 1043.653
|  | 918.5078 | 1.65087 | 903.4689 | 1.664572 | 0.4000465 | 1.264525 | 898.699 | 1.652217 | 883.9725 | 1.665942 | 0.4495468 | 1.216395 | 930.07 | 1.652242 | 914.8292 | 1.665967 | 0.43663 | 1.229337 | 6.389% | 6.389398 | 1043.783
|  | 918.7654 | 1.655785 | 903.6779 | 1.669569 | 0.400139 | 1.26943 | 898.9533 | 1.657002 | 884.1804 | 1.670806 | 0.4496525 | 1.221153 | 930.3018 | 1.657092 | 915.0129 | 1.670898 | 0.4367177 | 1.23418 | 6.408% | 6.408184 | 1043.916
|  | 919.0461 | 1.660703 | 903.9095 | 1.674569 | 0.4002416 | 1.274327 | 899.1956 | 1.661998 | 884.3745 | 1.675886 | 0.4497512 | 1.226135 | 930.5582 | 1.662266 | 915.2177 | 1.676159 | 0.4368155 | 1.239344 | 6.427% | 6.42697 | 1044.041
|  | 919.3165 | 1.665752 | 904.1298 | 1.679703 | 0.4003391 | 1.279364 | 899.4134 | 1.666903 | 884.5453 | 1.680873 | 0.4498381 | 1.231035 | 930.7884 | 1.667078 | 915.4001 | 1.681051 | 0.4369025 | 1.244148 | 6.446% | 6.445765 | 1044.134
|  | 919.5468 | 1.670598 | 904.3125 | 1.684631 | 0.40042 | 1.284211 | 899.6562 | 1.67188 | 884.7401 | 1.685934 | 0.4499371 | 1.235997 | 931.0304 | 1.672083 | 915.5922 | 1.686141 | 0.4369942 | 1.249147 | 6.465% | 6.464566 | 1044.206
|  | 919.798 | 1.675438 | 904.5157 | 1.689552 | 0.40051 | 1.289042 | 899.8847 | 1.676738 | 884.9218 | 1.690874 | 0.4500296 | 1.240844 | 931.2578 | 1.676941 | 915.7714 | 1.691081 | 0.4370797 | 1.254001 | 6.483% | 6.483368 | 1044.268
|  | 920.0852 | 1.680261 | 904.7545 | 1.694457 | 0.4006158 | 1.293841 | 900.1462 | 1.68159 | 885.136 | 1.695808 | 0.4501385 | 1.24567 | 931.4659 | 1.681799 | 915.9315 | 1.696021 | 0.4371561 | 1.258865 | 6.502% | 6.502163 | 1044.334
|  | 920.362 | 1.685241 | 904.9816 | 1.699521 | 0.4007163 | 1.298805 | 900.4032 | 1.686559 | 885.3447 | 1.700862 | 0.4502446 | 1.250617 | 931.7121 | 1.686594 | 916.1297 | 1.700897 | 0.4372507 | 1.263646 | 6.521% | 6.520951 | 1044.414
|  | 920.6749 | 1.690267 | 905.2438 | 1.704633 | 0.4008324 | 1.303801 | 900.6287 | 1.691523 | 885.5225 | 1.70591 | 0.450335 | 1.255575 | 931.929 | 1.691708 | 916.2961 | 1.706098 | 0.4373302 | 1.268768 | 6.54% | 6.539725 | 1044.514
|  | 920.926 | 1.695208 | 905.446 | 1.709658 | 0.4009219 | 1.308736 | 900.8488 | 1.696349 | 885.6961 | 1.710819 | 0.4504233 | 1.260396 | 932.159 | 1.696471 | 916.4786 | 1.710943 | 0.4374173 | 1.273526 | 6.558% | 6.558498 | 1044.611
|  | 921.1777 | 1.700034 | 905.6497 | 1.714567 | 0.4010121 | 1.313555 | 901.0868 | 1.701328 | 885.886 | 1.715883 | 0.4505199 | 1.265363 | 932.4133 | 1.701424 | 916.6832 | 1.715981 | 0.4375149 | 1.278466 | 6.577% | 6.577269 | 1044.704
|  | 921.4383 | 1.705175 | 905.8594 | 1.719796 | 0.401105 | 1.318691 | 901.3223 | 1.706193 | 886.0744 | 1.720832 | 0.4506157 | 1.270216 | 932.653 | 1.706328 | 916.8739 | 1.720969 | 0.4376059 | 1.283363 | 6.596% | 6.596046 | 1044.774
|  | 921.6489 | 1.710034 | 906.0224 | 1.724739 | 0.4011772 | 1.323562 | 901.5702 | 1.711022 | 886.2754 | 1.725744 | 0.4507179 | 1.275026 | 932.8901 | 1.711544 | 917.0591 | 1.726275 | 0.4376943 | 1.288581 | 6.615% | 6.614828 | 1044.821
|  | 921.8729 | 1.714753 | 906.1998 | 1.729539 | 0.4012557 | 1.328283 | 901.8402 | 1.716125 | 886.4955 | 1.730935 | 0.4508299 | 1.280105 | 933.0669 | 1.716181 | 917.1904 | 1.730992 | 0.437757 | 1.293235 | 6.634% | 6.633613 | 1044.854
|  | 922.124 | 1.719821 | 906.4007 | 1.734695 | 0.4013447 | 1.33335 | 902.0822 | 1.721074 | 886.6895 | 1.73597 | 0.4509285 | 1.285041 | 933.3297 | 1.720984 | 917.4047 | 1.735878 | 0.4378593 | 1.298019 | 6.652% | 6.652389 | 1044.9
|  | 922.3838 | 1.72473 | 906.6116 | 1.739689 | 0.4014381 | 1.338251 | 902.2909 | 1.725987 | 886.8511 | 1.740968 | 0.4510107 | 1.289957 | 933.604 | 1.726105 | 917.6273 | 1.741088 | 0.4379655 | 1.303122 | 6.671% | 6.671157 | 1044.957
|  | 922.648 | 1.729417 | 906.8288 | 1.744458 | 0.4015342 | 1.342924 | 902.5162 | 1.730926 | 887.0287 | 1.745993 | 0.451101 | 1.294892 | 933.8534 | 1.730867 | 917.8287 | 1.745933 | 0.4380616 | 1.307871 | 6.69% | 6.689916 | 1045.027
|  | 922.9252 | 1.734338 | 907.0566 | 1.749465 | 0.4016351 | 1.34783 | 902.7019 | 1.735619 | 887.1696 | 1.750768 | 0.4511727 | 1.299595 | 934.113 | 1.735865 | 918.038 | 1.751019 | 0.4381615 | 1.312857 | 6.709% | 6.70867 | 1045.102
|  | 923.1913 | 1.739349 | 907.2726 | 1.754564 | 0.4017307 | 1.352833 | 902.9427 | 1.740561 | 887.3624 | 1.755797 | 0.4512707 | 1.304526 | 934.3361 | 1.740767 | 918.2122 | 1.756007 | 0.4382447 | 1.317762 | 6.727% | 6.727423 | 1045.167
|  | 923.4624 | 1.744251 | 907.4946 | 1.759552 | 0.401829 | 1.357723 | 903.2045 | 1.745638 | 887.5746 | 1.760963 | 0.4513786 | 1.309584 | 934.5444 | 1.745768 | 918.371 | 1.761096 | 0.4383205 | 1.322776 | 6.746% | 6.746188 | 1045.199
|  | 923.7341 | 1.749105 | 907.7175 | 1.764491 | 0.4019277 | 1.362563 | 903.4402 | 1.750386 | 887.7641 | 1.765795 | 0.451475 | 1.31432 | 934.7562 | 1.75073 | 918.5336 | 1.766145 | 0.4383981 | 1.327747 | 6.765% | 6.764957 | 1045.21
|  | 924.0186 | 1.754006 | 907.9526 | 1.769479 | 0.4020318 | 1.367447 | 903.6887 | 1.755286 | 887.9648 | 1.770782 | 0.4515771 | 1.319205 | 934.9762 | 1.755434 | 918.7065 | 1.770932 | 0.4384806 | 1.332451 | 6.784% | 6.783727 | 1045.209
|  | 924.3055 | 1.75891 | 908.1899 | 1.77447 | 0.4021369 | 1.372333 | 903.9373 | 1.760285 | 888.1647 | 1.775869 | 0.4516787 | 1.32419 | 935.2035 | 1.760409 | 918.8842 | 1.775996 | 0.4385654 | 1.337431 | 6.802% | 6.802488 | 1045.224
|  | 924.5928 | 1.763945 | 908.4265 | 1.779594 | 0.4022417 | 1.377352 | 904.1734 | 1.76512 | 888.3537 | 1.78079 | 0.4517749 | 1.329015 | 935.4536 | 1.765378 | 919.0842 | 1.781053 | 0.4386609 | 1.342392
|  | 924.8409 | 1.768729 | 908.6268 | 1.784464 | 0.4023304 | 1.382134 | 904.3994 | 1.770001 | 888.5324 | 1.785758 | 0.4518657 | 1.333892 | 935.6883 | 1.770247 | 919.2701 | 1.786009 | 0.4387496 | 1.347259
|  | 925.0922 | 1.773749 | 908.8281 | 1.789573 | 0.4024195 | 1.387154 | 904.6241 | 1.774957 | 888.7091 | 1.790803 | 0.4519556 | 1.338847 | 935.9314 | 1.775391 | 919.4616 | 1.791245 | 0.438841 | 1.352404
|  | 925.3505 | 1.77857 | 909.038 | 1.794481 | 0.4025124 | 1.391969 | 904.8564 | 1.780029 | 888.8922 | 1.795966 | 0.4520487 | 1.343917 | 936.13 | 1.780188 | 919.6126 | 1.796128 | 0.4389131 | 1.357215
|  | 925.6339 | 1.783614 | 909.2705 | 1.799615 | 0.4026154 | 1.397 | 905.0827 | 1.784906 | 889.0711 | 1.800931 | 0.4521397 | 1.348791 | 936.3243 | 1.785022 | 919.759 | 1.801049 | 0.4389829 | 1.362066
|  | 925.8898 | 1.788523 | 909.4773 | 1.804613 | 0.402707 | 1.401906 | 905.3033 | 1.789903 | 889.2434 | 1.806018 | 0.4522273 | 1.353791 | 936.5575 | 1.789778 | 919.9443 | 1.80589 | 0.4390714 | 1.366819
|  | 926.1572 | 1.793478 | 909.6948 | 1.809657 | 0.4028033 | 1.406854 | 905.4952 | 1.794655 | 889.3896 | 1.810856 | 0.4523017 | 1.358554 | 936.8307 | 1.794952 | 920.1651 | 1.811158 | 0.4391768 | 1.371981
|  | 926.3862 | 1.798446 | 909.8746 | 1.814715 | 0.4028829 | 1.411832 | 905.7307 | 1.79947 | 889.5781 | 1.815758 | 0.4523975 | 1.36336 | 937.0557 | 1.799669 | 920.3426 | 1.815961 | 0.4392615 | 1.3767
|  | 926.5992 | 1.803226 | 910.0403 | 1.819582 | 0.4029562 | 1.416626 | 905.9907 | 1.804437 | 889.7893 | 1.820815 | 0.4525049 | 1.36831 | 937.312 | 1.804793 | 920.5472 | 1.821178 | 0.4393591 | 1.381819
|  | 926.8597 | 1.808218 | 910.2507 | 1.824665 | 0.4030494 | 1.421616 | 906.2461 | 1.80938 | 889.9961 | 1.825848 | 0.4526101 | 1.373238 | 937.5257 | 1.809613 | 920.7127 | 1.826086 | 0.4394381 | 1.386648
|  | 927.1195 | 1.8133 | 910.4595 | 1.82984 | 0.4031419 | 1.426698 | 906.4986 | 1.814202 | 890.2012 | 1.830759 | 0.4527144 | 1.378045 | 937.7287 | 1.814546 | 920.8666 | 1.831109 | 0.4395116 | 1.391597
|  | 927.3702 | 1.818068 | 910.6623 | 1.834695 | 0.4032317 | 1.431463 | 906.7423 | 1.819238 | 890.3956 | 1.835887 | 0.4528133 | 1.383074 | 937.9241 | 1.819257 | 921.0151 | 1.835906 | 0.4395824 | 1.396324
|  | 927.616 | 1.822949 | 910.8592 | 1.839666 | 0.4033188 | 1.436347 | 906.9693 | 1.824222 | 890.5742 | 1.840963 | 0.4529041 | 1.388059 | 938.1508 | 1.824129 | 921.1929 | 1.840868 | 0.4396673 | 1.401201
|  | 927.8471 | 1.827659 | 911.0432 | 1.844463 | 0.4034003 | 1.441063 | 907.1822 | 1.829048 | 890.7402 | 1.845878 | 0.4529885 | 1.392889 | 938.3952 | 1.829054 | 921.3875 | 1.845884 | 0.4397602 | 1.406124
|  | 928.1023 | 1.832482 | 911.2499 | 1.849375 | 0.4034918 | 1.445883 | 907.4103 | 1.833867 | 890.9213 | 1.850786 | 0.4530806 | 1.397705 | 938.6545 | 1.833993 | 921.5965 | 1.850914 | 0.4398599 | 1.411054
|  | 928.3835 | 1.837385 | 911.4813 | 1.854369 | 0.4035943 | 1.450775 | 907.6369 | 1.838833 | 891.0995 | 1.855844 | 0.4531712 | 1.402673 | 938.9163 | 1.838871 | 921.8086 | 1.855882 | 0.4399612 | 1.415921
|  | 928.6723 | 1.842272 | 911.7203 | 1.859347 | 0.4037001 | 1.455647 | 907.8519 | 1.843842 | 891.2659 | 1.860946 | 0.4532559 | 1.40769 | 939.1458 | 1.84397 | 921.9869 | 1.861076 | 0.4400463 | 1.42103
|  | 928.9842 | 1.847254 | 911.981 | 1.864421 | 0.4038156 | 1.460605 | 908.0804 | 1.848745 | 891.4465 | 1.86594 | 0.4533477 | 1.412592 | 939.3459 | 1.84887 | 922.1382 | 1.866067 | 0.4401185 | 1.425949
|  | 929.255 | 1.852255 | 912.2013 | 1.869516 | 0.4039131 | 1.465603 | 908.2865 | 1.853523 | 891.6063 | 1.870807 | 0.453429 | 1.417378 | 939.539 | 1.853694 | 922.2832 | 1.870982 | 0.4401877 | 1.430794
|  | 929.5139 | 1.857102 | 912.4112 | 1.874453 | 0.4040061 | 1.470447 | 908.5125 | 1.858538 | 891.7834 | 1.875916 | 0.453519 | 1.422397 | 939.7746 | 1.858609 | 922.4692 | 1.875989 | 0.4402765 | 1.435713
|  | 929.7989 | 1.861895 | 912.6472 | 1.879336 | 0.4041106 | 1.475225 | 908.7202 | 1.863305 | 891.9447 | 1.880773 | 0.4536011 | 1.427172 | 940.0143 | 1.863673 | 922.6577 | 1.881148 | 0.4403664 | 1.440782
|  | 930.0837 | 1.866703 | 912.8828 | 1.884235 | 0.4042149 | 1.48002 | 908.9817 | 1.868403 | 892.1559 | 1.885967 | 0.4537085 | 1.432259 | 940.2382 | 1.868559 | 922.8324 | 1.886126 | 0.4404498 | 1.445676
|  | 930.3913 | 1.871692 | 913.1392 | 1.889318 | 0.4043284 | 1.48499 | 909.2086 | 1.873177 | 892.336 | 1.890831 | 0.4538001 | 1.437031 | 940.4634 | 1.873258 | 923.0101 | 1.890914 | 0.4405346 | 1.450379
|  | 930.6698 | 1.876734 | 913.3665 | 1.894455 | 0.4044291 | 1.490026 | 909.449 | 1.878147 | 892.5276 | 1.895895 | 0.4538975 | 1.441997 | 940.6882 | 1.87835 | 923.1837 | 1.896102 | 0.4406175 | 1.455485
|  | 930.9319 | 1.8817 | 913.5783 | 1.899516 | 0.4045228 | 1.494993 | 909.6571 | 1.883011 | 892.6884 | 1.900851 | 0.4539793 | 1.446872 | 940.89 | 1.883251 | 923.3365 | 1.901096 | 0.4406904 | 1.460406
|  | 931.1507 | 1.886551 | 913.7487 | 1.904459 | 0.4045983 | 1.499861 | 909.8834 | 1.887949 | 892.8664 | 1.905883 | 0.4540698 | 1.451813 | 941.1148 | 1.888195 | 923.5114 | 1.906134 | 0.4407739 | 1.46536
|  | 931.3945 | 1.891502 | 913.9427 | 1.909504 | 0.4046842 | 1.50482 | 910.0582 | 1.892859 | 892.9941 | 1.910887 | 0.4541347 | 1.456752 | 941.3298 | 1.893134 | 923.6768 | 1.911167 | 0.4408528 | 1.470314
|  | 931.6474 | 1.896477 | 914.1454 | 1.914574 | 0.4047739 | 1.5098 | 910.2705 | 1.897622 | 893.1599 | 1.915741 | 0.4542191 | 1.461522 | 941.5486 | 1.897731 | 923.849 | 1.915852 | 0.440935 | 1.474917
|  | 931.9075 | 1.90118 | 914.3576 | 1.919368 | 0.4048679 | 1.5145 | 910.5054 | 1.902652 | 893.3454 | 1.920868 | 0.4543134 | 1.466555 | 941.801 | 1.902756 | 924.0502 | 1.920974 | 0.441031 | 1.479943
|  | 932.1836 | 1.906149 | 914.5831 | 1.924432 | 0.4049678 | 1.519464 | 910.7293 | 1.907569 | 893.5212 | 1.925879 | 0.4544028 | 1.471476 | 942.0489 | 1.907871 | 924.2462 | 1.926187 | 0.4411246 | 1.485062
|  | 932.4631 | 1.91084 | 914.8144 | 1.929213 | 0.4050702 | 1.524143 | 910.9681 | 1.912633 | 893.7102 | 1.931041 | 0.4544989 | 1.476542 | 942.2566 | 1.912643 | 924.4059 | 1.931051 | 0.4412008 | 1.48985
|  | 932.7508 | 1.915839 | 915.0509 | 1.934309 | 0.4051749 | 1.529134 | 911.167 | 1.917529 | 893.8616 | 1.936032 | 0.4545759 | 1.481456 | 942.4625 | 1.917376 | 924.5641 | 1.935876 | 0.4412763 | 1.4946
|  | 933.0695 | 1.920561 | 915.3203 | 1.939122 | 0.4052942 | 1.533828 | 911.3778 | 1.922055 | 894.0279 | 1.940645 | 0.4546605 | 1.485985 | 942.7017 | 1.922282 | 924.7534 | 1.940877 | 0.4413667 | 1.49951
|  | 933.4228 | 1.925182 | 915.6246 | 1.943833 | 0.4054289 | 1.538404 | 911.6216 | 1.927184 | 894.2212 | 1.945874 | 0.4547588 | 1.491115 | 942.945 | 1.927452 | 924.9442 | 1.946147 | 0.4414577 | 1.504689
|  | 933.8259 | 1.930165 | 915.9744 | 1.948913 | 0.4055838 | 1.543329 | 911.8487 | 1.932194 | 894.3991 | 1.950982 | 0.4548493 | 1.496133 | 943.1587 | 1.932354 | 925.1085 | 1.951145 | 0.4415361 | 1.509609
|  | 934.1609 | 1.935291 | 916.256 | 1.954139 | 0.4057085 | 1.548431 | 912.0779 | 1.937097 | 894.5801 | 1.95598 | 0.4549413 | 1.501039 | 943.3629 | 1.937227 | 925.2637 | 1.956113 | 0.4416102 | 1.514503
|  | 934.4343 | 1.940332 | 916.4779 | 1.959279 | 0.4058067 | 1.553472 | 912.2915 | 1.941873 | 894.7469 | 1.96085 | 0.4550261 | 1.505824 | 943.5576 | 1.942003 | 925.4105 | 1.960983 | 0.4416803 | 1.519303
|  | 934.6813 | 1.94547 | 916.6731 | 1.964518 | 0.4058932 | 1.558625 | 912.5213 | 1.946986 | 894.9265 | 1.966063 | 0.4551175 | 1.510946 | 943.7665 | 1.946933 | 925.5697 | 1.966009 | 0.4417563 | 1.524253
|  | 934.8596 | 1.950547 | 916.8014 | 1.969694 | 0.40595 | 1.563744 | 912.7054 | 1.951597 | 895.0658 | 1.970765 | 0.4551883 | 1.515577 | 944.0087 | 1.951883 | 925.7614 | 1.971057 | 0.4418478 | 1.529209
|  | 935.0558 | 1.955537 | 916.9481 | 1.974783 | 0.4060149 | 1.568768 | 912.9325 | 1.956563 | 895.244 | 1.975829 | 0.4552789 | 1.52055 | 944.2265 | 1.956766 | 925.9298 | 1.976036 | 0.4419281 | 1.534108
|  | 935.2219 | 1.960587 | 917.0646 | 1.979933 | 0.4060665 | 1.573866 | 913.1514 | 1.96165 | 895.4131 | 1.981017 | 0.4553649 | 1.525652 | 944.464 | 1.961587 | 926.118 | 1.980953 | 0.442018 | 1.538935
|  | 935.3591 | 1.965593 | 917.1533 | 1.985038 | 0.4061058 | 1.578932 | 913.3633 | 1.966357 | 895.5787 | 1.985817 | 0.4554491 | 1.530368 | 944.6734 | 1.9667 | 926.276 | 1.986167 | 0.4420934 | 1.544074
|  | 935.5087 | 1.970518 | 917.2548 | 1.990061 | 0.4061508 | 1.58391 | 913.6309 | 1.971206 | 895.7977 | 1.990763 | 0.4555605 | 1.535202 | 944.87 | 1.971597 | 926.4234 | 1.991161 | 0.4421637 | 1.548997
|  | 935.641 | 1.975433 | 917.3394 | 1.995074 | 0.4061882 | 1.588886 | 913.864 | 1.976184 | 895.9816 | 1.99584 | 0.455654 | 1.540186 | 945.0696 | 1.976321 | 926.5753 | 1.99598 | 0.4422362 | 1.553744
|  | 935.7821 | 1.980432 | 917.4319 | 2.000173 | 0.4062292 | 1.593944 | 914.0872 | 1.981112 | 896.1563 | 2.000866 | 0.4557429 | 1.545123 | 945.2937 | 1.981162 | 926.7502 | 2.000917 | 0.4423197 | 1.558597
|  | 935.9505 | 1.985114 | 917.554 | 2.004948 | 0.4062832 | 1.598665 | 914.2856 | 1.986092 | 896.3062 | 2.005946 | 0.4558191 | 1.550127 | 945.5173 | 1.98607 | 926.9239 | 2.005924 | 0.4424026 | 1.563521
|  | 936.2071 | 1.990037 | 917.7604 | 2.00997 | 0.4063746 | 1.603595 | 914.4878 | 1.991003 | 896.4604 | 2.010956 | 0.4558975 | 1.555058 | 945.741 | 1.991091 | 927.0967 | 2.011045 | 0.4424851 | 1.56856
|  | 936.4721 | 1.994777 | 917.9767 | 2.014806 | 0.4064704 | 1.608336 | 914.6958 | 1.995942 | 896.62 | 2.015994 | 0.4559787 | 1.560015 | 945.9744 | 1.995955 | 927.2804 | 2.016007 | 0.4425728 | 1.573434
|  | 936.7451 | 1.999563 | 918.2003 | 2.019688 | 0.4065694 | 1.613119 | 914.9084 | 2.000828 | 896.7846 | 2.020979 | 0.4560624 | 1.564917 | 946.2183 | 2.000884 | 927.4737 | 2.021036 | 0.442665 | 1.578371
|  | 937.0013 | 2.004306 | 918.4079 | 2.024527 | 0.4066613 | 1.617866 | 915.1273 | 2.005596 | 896.9564 | 2.025843 | 0.4561498 | 1.569693 | 946.4051 | 2.005792 | 927.6113 | 2.026043 | 0.4427307 | 1.583312
|  | 937.295 | 2.009191 | 918.6509 | 2.029511 | 0.4067689 | 1.622742 | 915.3631 | 2.010388 | 897.1445 | 2.030732 | 0.4562454 | 1.574487 | 946.6391 | 2.010593 | 927.7961 | 2.030942 | 0.4428189 | 1.588123
|  | 937.558 | 2.013921 | 918.8652 | 2.034337 | 0.4068638 | 1.627473 | 915.5905 | 2.015272 | 897.3235 | 2.035716 | 0.4563365 | 1.57938 | 946.8475 | 2.015597 | 927.9539 | 2.036047 | 0.4428942 | 1.593153
|  | 937.8534 | 2.018877 | 919.1091 | 2.039394 | 0.4069718 | 1.632422 | 915.8147 | 2.020272 | 897.4984 | 2.040818 | 0.4564254 | 1.584393 | 947.0631 | 2.020354 | 928.1211 | 2.040901 | 0.442974 | 1.597927
|  | 938.1178 | 2.023778 | 919.3232 | 2.044395 | 0.4070666 | 1.637328 | 916.0307 | 2.025239 | 897.6655 | 2.045886 | 0.4565104 | 1.589376 | 947.3087 | 2.02541 | 928.3148 | 2.046061 | 0.4430664 | 1.602995
|  | 938.3934 | 2.028466 | 919.5502 | 2.049179 | 0.4071671 | 1.642012 | 916.2622 | 2.030086 | 897.8488 | 2.050832 | 0.4566036 | 1.594228 | 947.5358 | 2.030282 | 928.4921 | 2.051032 | 0.4431511 | 1.607881
|  | 938.7027 | 2.033244 | 919.8093 | 2.054055 | 0.4072819 | 1.646773 | 916.4661 | 2.035023 | 898.0043 | 2.055871 | 0.4566827 | 1.599188 | 947.751 | 2.035341 | 928.656 | 2.056195 | 0.4432293 | 1.612966
|  | 939.0421 | 2.03812 | 920.097 | 2.059031 | 0.4074092 | 1.651622 | 916.6877 | 2.040072 | 898.1761 | 2.061024 | 0.4567701 | 1.604254 | 947.9238 | 2.040206 | 928.7802 | 2.06116 | 0.4432886 | 1.617871
|  | 939.3797 | 2.042823 | 920.3845 | 2.063831 | 0.4075366 | 1.656294 | 916.8753 | 2.044897 | 898.3165 | 2.065948 | 0.4568415 | 1.609107 | 948.1277 | 2.044862 | 928.9367 | 2.065913 | 0.4433633 | 1.62255
|  | 939.73 | 2.047899 | 920.681 | 2.069012 | 0.4076678 | 1.661344 | 917.0545 | 2.049798 | 898.4481 | 2.070951 | 0.4569084 | 1.614043 | 948.3567 | 2.049715 | 929.116 | 2.070866 | 0.4434488 | 1.627417
|  | 940.0439 | 2.053016 | 920.9414 | 2.074235 | 0.4077831 | 1.666452 | 917.2581 | 2.054545 | 898.6049 | 2.075796 | 0.4569881 | 1.618808 | 948.5957 | 2.054872 | 929.3022 | 2.07613 | 0.4435377 | 1.632592
|  | 940.2915 | 2.057918 | 921.1388 | 2.079239 | 0.4078705 | 1.671368 | 917.4876 | 2.059463 | 898.7855 | 2.080816 | 0.45708 | 1.623736 | 948.7976 | 2.059683 | 929.4553 | 2.081041 | 0.4436108 | 1.63743
|  | 940.5733 | 2.06275 | 921.3704 | 2.084172 | 0.4079731 | 1.676199 | 917.7062 | 2.064519 | 898.9542 | 2.085978 | 0.4571658 | 1.628812 | 949.0197 | 2.064678 | 929.6264 | 2.08614 | 0.4436924 | 1.642448
|  | 940.8292 | 2.067858 | 921.574 | 2.089386 | 0.4080632 | 1.681323 | 917.9432 | 2.069343 | 899.143 | 2.090902 | 0.4572618 | 1.63364 | 949.2085 | 2.069493 | 929.7666 | 2.091055 | 0.4437594 | 1.647296
|  | 941.0842 | 2.07293 | 921.777 | 2.094564 | 0.4081531 | 1.686411 | 918.1758 | 2.07426 | 899.3266 | 2.095922 | 0.4573552 | 1.638567 | 949.406 | 2.074546 | 929.913 | 2.096214 | 0.4438292 | 1.652385
|  | 941.2956 | 2.077622 | 921.9408 | 2.099355 | 0.4082257 | 1.691129 | 918.3751 | 2.079098 | 899.4783 | 2.100862 | 0.4574323 | 1.64343 | 949.5992 | 2.079232 | 930.0587 | 2.100999 | 0.4438988 | 1.6571
|  | 941.5492 | 2.082598 | 922.1433 | 2.104435 | 0.4083153 | 1.69612 | 918.555 | 2.083955 | 899.6108 | 2.105821 | 0.4574997 | 1.648321 | 949.8451 | 2.083998 | 930.2552 | 2.105865 | 0.4439926 | 1.661872
|  | 941.7847 | 2.087532 | 922.3284 | 2.109473 | 0.4083973 | 1.701076 | 918.7653 | 2.088949 | 899.7718 | 2.11092 | 0.4575816 | 1.653338 | 950.0901 | 2.08898 | 930.4488 | 2.110952 | 0.444085 | 1.666867
|  | 942.0389 | 2.092644 | 922.5302 | 2.114693 | 0.4084866 | 1.706206 | 918.9839 | 2.093942 | 899.941 | 2.116019 | 0.4576676 | 1.658351 | 950.2989 | 2.093855 | 930.6079 | 2.11593 | 0.4441609 | 1.671769
|  | 942.2733 | 2.097341 | 922.7164 | 2.11949 | 0.4085691 | 1.710921 | 919.198 | 2.098751 | 900.1074 | 2.12093 | 0.4577522 | 1.663178 | 950.5143 | 2.098777 | 930.773 | 2.120956 | 0.4442397 | 1.676716
|  | 942.5038 | 2.102247 | 922.8969 | 2.1245 | 0.408649 | 1.715851 | 919.4303 | 2.103641 | 900.2908 | 2.125924 | 0.4578455 | 1.668079 | 950.735 | 2.103664 | 930.9436 | 2.125947 | 0.4443211 | 1.681626
|  | 942.7383 | 2.107418 | 923.0787 | 2.129781 | 0.4087295 | 1.721051 | 919.64 | 2.108476 | 900.4526 | 2.130861 | 0.4579278 | 1.672933 | 950.9353 | 2.108644 | 931.0934 | 2.131033 | 0.4443926 | 1.68664
|  | 942.9146 | 2.112189 | 923.2073 | 2.134654 | 0.4087865 | 1.725868 | 919.8395 | 2.113462 | 900.603 | 2.135954 | 0.4580043 | 1.67795 | 951.148 | 2.113447 | 931.2569 | 2.135938 | 0.4444707 | 1.691467
|  | 943.1002 | 2.117213 | 923.3427 | 2.139785 | 0.4088464 | 1.730939 | 920.0362 | 2.118246 | 900.7525 | 2.14084 | 0.4580803 | 1.68276 | 951.364 | 2.118495 | 931.4214 | 2.141094 | 0.4445492 | 1.696545
|  | 943.3097 | 2.122098 | 923.5026 | 2.144775 | 0.4089172 | 1.735858 | 920.2627 | 2.123275 | 900.929 | 2.145977 | 0.4581701 | 1.687807 | 951.5676 | 2.123446 | 931.5746 | 2.146152 | 0.4446223 | 1.70153
|  | 943.533 | 2.126953 | 923.6764 | 2.149734 | 0.4089942 | 1.74074 | 920.46 | 2.128008 | 901.0795 | 2.150812 | 0.4582466 | 1.692565 | 951.7563 | 2.128233 | 931.7147 | 2.151041 | 0.4446892 | 1.706352
|  | 943.7265 | 2.132076 | 923.8185 | 2.154967 | 0.4090571 | 1.74591 | 920.6935 | 2.132913 | 901.2639 | 2.155822 | 0.4583404 | 1.697482 | 951.956 | 2.133277 | 931.8632 | 2.156194 | 0.44476 | 1.711434
|  | 943.8806 | 2.137036 | 923.9235 | 2.160034 | 0.4091036 | 1.75093 | 920.9243 | 2.137839 | 901.4454 | 2.160854 | 0.4584327 | 1.702421 | 952.1459 | 2.13783 | 932.0067 | 2.160845 | 0.4448285 | 1.716016
|  | 944.0249 | 2.142 | 924.0189 | 2.165105 | 0.4091458 | 1.755959 | 921.1334 | 2.142848 | 901.6049 | 2.165972 | 0.4585138 | 1.707458 | 952.3746 | 2.142845 | 932.1838 | 2.165969 | 0.444913 | 1.721056
|  | 944.148 | 2.146896 | 924.0942 | 2.170108 | 0.4091792 | 1.760929 | 921.32 | 2.147696 | 901.7438 | 2.170925 | 0.4585844 | 1.712341 | 952.6153 | 2.147817 | 932.373 | 2.171049 | 0.4450033 | 1.726046
|  | 944.287 | 2.151585 | 924.1869 | 2.174899 | 0.4092202 | 1.765679 | 921.5115 | 2.152544 | 901.8875 | 2.175878 | 0.4586575 | 1.71722 | 952.8359 | 2.152599 | 932.5443 | 2.175935 | 0.4450851 | 1.73085
|  | 944.5003 | 2.156519 | 924.35 | 2.17994 | 0.4092924 | 1.770648 | 921.7495 | 2.157518 | 902.0756 | 2.180961 | 0.4587532 | 1.722208 | 953.0503 | 2.157711 | 932.7065 | 2.181158 | 0.4451625 | 1.735995
|  | 944.6895 | 2.161332 | 924.4907 | 2.184858 | 0.4093547 | 1.775503 | 921.9679 | 2.162421 | 902.2451 | 2.185971 | 0.4588394 | 1.727132 | 953.2452 | 2.162403 | 932.8535 | 2.185952 | 0.4452327 | 1.740719
|  | 944.9423 | 2.165886 | 924.696 | 2.189512 | 0.4094456 | 1.780066 | 922.1626 | 2.167237 | 902.3922 | 2.190892 | 0.4589142 | 1.731978 | 953.4429 | 2.167181 | 933.0024 | 2.190835 | 0.4453037 | 1.745531
|  | 945.2187 | 2.170879 | 924.9203 | 2.194614 | 0.409545 | 1.785069 | 922.3497 | 2.172065 | 902.5317 | 2.195826 | 0.4589851 | 1.736841 | 953.6505 | 2.172272 | 933.158 | 2.196038 | 0.445378 | 1.75066
|  | 945.4629 | 2.175694 | 925.1147 | 2.199535 | 0.409631 | 1.789904 | 922.5621 | 2.176989 | 902.6951 | 2.200858 | 0.4590682 | 1.74179 | 953.8456 | 2.17701 | 933.3047 | 2.20088 | 0.445448 | 1.755432
|  | 945.7221 | 2.180683 | 925.3221 | 2.204634 | 0.4097229 | 1.794911 | 922.7629 | 2.181815 | 902.848 | 2.205791 | 0.459146 | 1.746645 | 954.071 | 2.182028 | 933.4784 | 2.206008 | 0.4455309 | 1.760477
|  | 945.9373 | 2.185812 | 925.4852 | 2.209876 | 0.4097951 | 1.800081 | 922.9837 | 2.186743 | 903.0195 | 2.210827 | 0.4592332 | 1.751594 | 954.3046 | 2.186798 | 933.6624 | 2.210884 | 0.4456188 | 1.765265
|  | 946.1105 | 2.190785 | 925.6086 | 2.214959 | 0.4098497 | 1.805109 | 923.2016 | 2.191762 | 903.1873 | 2.215958 | 0.4593185 | 1.756639 | 954.5196 | 2.191818 | 933.8259 | 2.216015 | 0.4456968 | 1.770318
|  | 946.2577 | 2.195693 | 925.7072 | 2.219976 | 0.4098934 | 1.810083 | 923.4216 | 2.196682 | 903.3581 | 2.220987 | 0.4594054 | 1.761582 | 954.7207 | 2.196741 | 933.9766 | 2.221047 | 0.4457687 | 1.775278
|  | 946.3911 | 2.200454 | 925.7936 | 2.224843 | 0.4099316 | 1.814911 | 923.6019 | 2.201431 | 903.4916 | 2.225841 | 0.4594733 | 1.766368 | 954.8946 | 2.201605 | 934.1013 | 2.226019 | 0.4458282 | 1.780191
|  | 946.56 | 2.205343 | 925.9136 | 2.22984 | 0.4099848 | 1.819855 | 923.7811 | 2.206356 | 903.6224 | 2.230876 | 0.4595398 | 1.771336 | 955.0908 | 2.206527 | 934.2473 | 2.231051 | 0.4458979 | 1.785153
|  | 946.7587 | 2.210146 | 926.0635 | 2.234751 | 0.4100512 | 1.8247 | 923.9867 | 2.211428 | 903.7777 | 2.236061 | 0.4596188 | 1.776442 | 955.2951 | 2.211496 | 934.4007 | 2.236131 | 0.4459711 | 1.79016
|  | 946.9806 | 2.215141 | 926.2343 | 2.239857 | 0.4101268 | 1.82973 | 924.1748 | 2.216201 | 903.9185 | 2.240941 | 0.4596904 | 1.781251 | 955.521 | 2.216325 | 934.5765 | 2.241068 | 0.446055 | 1.795013
|  | 947.1937 | 2.219978 | 926.3979 | 2.244803 | 0.4101992 | 1.834604 | 924.3852 | 2.220914 | 904.0817 | 2.24576 | 0.4597734 | 1.785987 | 955.7417 | 2.221215 | 934.7467 | 2.246068 | 0.4461363 | 1.799932
|  | 947.4023 | 2.224959 | 926.5558 | 2.249896 | 0.4102691 | 1.839627 | 924.6113 | 2.22592 | 904.2576 | 2.250878 | 0.4598628 | 1.791015 | 955.9334 | 2.226246 | 934.8871 | 2.251212 | 0.4462033 | 1.805009
|  | 947.5925 | 2.229722 | 926.6976 | 2.254766 | 0.4103319 | 1.844434 | 924.8305 | 2.230685 | 904.4288 | 2.255751 | 0.4599499 | 1.795801 | 956.1288 | 2.23094 | 935.0343 | 2.256012 | 0.4462735 | 1.809738
|  | 947.7798 | 2.234624 | 926.8354 | 2.259779 | 0.4103929 | 1.849386 | 925.0395 | 2.235557 | 904.5892 | 2.260733 | 0.4600315 | 1.800702 | 956.3494 | 2.235787 | 935.2047 | 2.260968 | 0.4463549 | 1.814613
|  | 947.979 | 2.239461 | 926.9853 | 2.264725 | 0.4104593 | 1.854266 | 925.2693 | 2.240518 | 904.769 | 2.265806 | 0.4601229 | 1.805683 | 956.5745 | 2.240568 | 935.3801 | 2.265857 | 0.4464386 | 1.819418
|  | 948.2083 | 2.244335 | 927.1644 | 2.26971 | 0.4105386 | 1.859171 | 925.466 | 2.245598 | 904.9154 | 2.271001 | 0.4601974 | 1.810804 | 956.8062 | 2.245249 | 935.5629 | 2.270644 | 0.4465258 | 1.824118
|  | 948.4243 | 2.249247 | 927.33 | 2.274733 | 0.4106119 | 1.864121 | 925.6707 | 2.25044 | 905.0717 | 2.275953 | 0.4602768 | 1.815676 | 957.118 | 2.250129 | 935.8221 | 2.275635 | 0.4466495 | 1.828985
|  | 948.6393 | 2.254167 | 927.4946 | 2.279765 | 0.4106848 | 1.86908 | 925.8926 | 2.255267 | 905.245 | 2.28089 | 0.460365 | 1.820525 | 957.3881 | 2.255416 | 936.0367 | 2.281043 | 0.446752 | 1.834291
|  | 948.8541 | 2.259021 | 927.6596 | 2.28473 | 0.4107579 | 1.873972 | 926.0853 | 2.260081 | 905.3898 | 2.285814 | 0.4604386 | 1.825375 | 957.573 | 2.26036 | 936.1712 | 2.2861 | 0.4468162 | 1.839284
|  | 949.0472 | 2.263839 | 927.8037 | 2.289658 | 0.4108217 | 1.878836 | 926.2906 | 2.265069 | 905.5453 | 2.290916 | 0.4605177 | 1.830398 | 957.7009 | 2.265426 | 936.2488 | 2.291282 | 0.4468532 | 1.844429
|  | 949.2644 | 2.268798 | 927.97 | 2.294731 | 0.4108953 | 1.883836 | 926.4667 | 2.269989 | 905.6729 | 2.295949 | 0.4605826 | 1.835366 | 957.8236 | 2.270337 | 936.3228 | 2.296305 | 0.4468885 | 1.849416
|  | 949.4554 | 2.273745 | 928.1108 | 2.299792 | 0.4109577 | 1.888834 | 926.6606 | 2.274789 | 905.819 | 2.30086 | 0.4606569 | 1.840203 | 957.9627 | 2.275305 | 936.4122 | 2.301388 | 0.4469312 | 1.854457
|  | 949.6721 | 2.278593 | 928.2776 | 2.304751 | 0.4110315 | 1.893719 | 926.8528 | 2.279742 | 905.962 | 2.305927 | 0.4607296 | 1.845197 | 958.1021 | 2.280137 | 936.5032 | 2.306331 | 0.4469746 | 1.859356
|  | 949.8726 | 2.283394 | 928.429 | 2.309663 | 0.4110986 | 1.898564 | 927.0283 | 2.284472 | 906.0907 | 2.310766 | 0.4607951 | 1.849971 | 958.2723 | 2.285062 | 936.6235 | 2.31137 | 0.447032 | 1.864338
|  | 950.0776 | 2.288253 | 928.5843 | 2.314634 | 0.4111673 | 1.903467 | 927.2444 | 2.289393 | 906.2573 | 2.315801 | 0.4608798 | 1.854921 | 958.4605 | 2.289818 | 936.7629 | 2.316236 | 0.4470986 | 1.869137
|  | 950.3117 | 2.293255 | 928.7666 | 2.319752 | 0.4112481 | 1.908504 | 927.4621 | 2.294374 | 906.4249 | 2.320897 | 0.460965 | 1.859932 | 958.6719 | 2.294612 | 936.9246 | 2.321141 | 0.4471757 | 1.873965
|  | 950.5086 | 2.29803 | 928.9147 | 2.324638 | 0.4113136 | 1.913324 | 927.6601 | 2.299292 | 906.5738 | 2.325929 | 0.4610407 | 1.864888 | 958.8731 | 2.299419 | 937.0762 | 2.326059 | 0.4472481 | 1.878811
|  | 950.7548 | 2.302979 | 929.1093 | 2.329702 | 0.4113998 | 1.918302 | 927.8505 | 2.304182 | 906.7156 | 2.330933 | 0.4611129 | 1.86982 | 959.096 | 2.30428 | 937.2484 | 2.331034 | 0.4473303 | 1.883704
|  | 950.9546 | 2.307602 | 929.2616 | 2.334433 | 0.4114672 | 1.922966 | 928.0535 | 2.308993 | 906.8703 | 2.335857 | 0.4611915 | 1.874665 | 959.3213 | 2.309207 | 937.4224 | 2.336076 | 0.4474133 | 1.888663
|  | 951.2383 | 2.31269 | 929.4915 | 2.33964 | 0.411569 | 1.928071 | 928.2411 | 2.313821 | 907.0098 | 2.340797 | 0.4612625 | 1.879535 | 959.5583 | 2.313948 | 937.6095 | 2.340927 | 0.4475026 | 1.893424
|  | 951.4716 | 2.317631 | 929.6736 | 2.344697 | 0.4116497 | 1.933047 | 928.4697 | 2.318743 | 907.1886 | 2.345835 | 0.4613534 | 1.884482 | 959.7945 | 2.318856 | 937.7943 | 2.34595 | 0.4475908 | 1.898359
|  | 951.6544 | 2.322632 | 929.8057 | 2.349815 | 0.4117082 | 1.938107 | 928.6762 | 2.32353 | 907.3469 | 2.350734 | 0.4614339 | 1.8893 | 960.0033 | 2.323648 | 937.9534 | 2.350855 | 0.4476668 | 1.903188
|  | 951.8411 | 2.327284 | 929.9448 | 2.354577 | 0.4117698 | 1.942807 | 928.9218 | 2.32854 | 907.5414 | 2.355862 | 0.4615328 | 1.894329 | 960.21 | 2.328725 | 938.1077 | 2.356052 | 0.4477404 | 1.908312
|  | 952.0597 | 2.332316 | 930.1116 | 2.359727 | 0.4118436 | 1.947883 | 929.108 | 2.333419 | 907.679 | 2.360856 | 0.4616028 | 1.899253 | 960.3944 | 2.333601 | 938.2421 | 2.361043 | 0.4478046 | 1.913238
|  | 952.2612 | 2.337173 | 930.2633 | 2.364699 | 0.4119108 | 1.952788 | 929.2827 | 2.338382 | 907.8046 | 2.365936 | 0.4616667 | 1.904269 | 960.5908 | 2.338648 | 938.3866 | 2.366209 | 0.4478735 | 1.918335
|  | 952.4592 | 2.341922 | 930.4125 | 2.36956 | 0.4119768 | 1.957583 | 929.444 | 2.343213 | 907.9183 | 2.370882 | 0.4617245 | 1.909158 | 960.7662 | 2.343424 | 938.5131 | 2.371098 | 0.4479339 | 1.923164
|  | 952.6787 | 2.346837 | 930.5812 | 2.374592 | 0.4120515 | 1.96254 | 929.6395 | 2.347986 | 908.066 | 2.375768 | 0.4617996 | 1.913968 | 960.9778 | 2.348309 | 938.674 | 2.376099 | 0.4480107 | 1.928088
|  | 952.9079 | 2.351731 | 930.7595 | 2.379602 | 0.4121305 | 1.967472 | 929.8427 | 2.352845 | 908.2203 | 2.380743 | 0.4618781 | 1.918865 | 961.1787 | 2.353196 | 938.8243 | 2.381102 | 0.4480824 | 1.93302
|  | 953.1306 | 2.356817 | 930.9297 | 2.384809 | 0.4122059 | 1.972603 | 930.0637 | 2.357869 | 908.3905 | 2.385886 | 0.4619646 | 1.923921 | 961.3671 | 2.358043 | 938.9628 | 2.386065 | 0.4481485 | 1.937916
|  | 953.3018 | 2.361613 | 931.0523 | 2.38972 | 0.4122601 | 1.97746 | 930.2771 | 2.362656 | 908.5555 | 2.390788 | 0.4620485 | 1.928739 | 961.5976 | 2.362974 | 939.1417 | 2.391113 | 0.4482339 | 1.942879
|  | 953.4994 | 2.366497 | 931.1998 | 2.394721 | 0.4123255 | 1.982396 | 930.4715 | 2.367574 | 908.7006 | 2.395824 | 0.4621223 | 1.933702 | 961.7663 | 2.367838 | 939.2607 | 2.396094 | 0.4482907 | 1.947803
|  | 953.7234 | 2.371498 | 931.3719 | 2.399842 | 0.4124017 | 1.98744 | 930.6444 | 2.372411 | 908.8255 | 2.400777 | 0.4621858 | 1.938591 | 961.9364 | 2.372762 | 939.3806 | 2.401136 | 0.4483479 | 1.952788
|  | 953.9329 | 2.376173 | 931.533 | 2.404629 | 0.412473 | 1.992156 | 930.8633 | 2.377288 | 908.995 | 2.405771 | 0.462272 | 1.943499 | 962.1444 | 2.377576 | 939.5385 | 2.406066 | 0.4484233 | 1.957643
|  | 954.1339 | 2.381028 | 931.684 | 2.409601 | 0.4125398 | 1.997061 | 931.0824 | 2.382431 | 909.1622 | 2.411038 | 0.4623571 | 1.948681 | 962.3749 | 2.382426 | 939.718 | 2.411032 | 0.448509 | 1.962523
|  | 954.3739 | 2.38602 | 931.8719 | 2.414713 | 0.412623 | 2.00209 | 931.2635 | 2.38719 | 909.2957 | 2.415911 | 0.462425 | 1.953486 | 962.5903 | 2.387193 | 939.8835 | 2.415915 | 0.448588 | 1.967327
|  | 954.5676 | 2.390877 | 932.0157 | 2.419688 | 0.4126867 | 2.007001 | 931.4338 | 2.391926 | 909.4189 | 2.420762 | 0.4624876 | 1.958274 | 962.7931 | 2.392259 | 940.0339 | 2.421103 | 0.4486597 | 1.972443
|  | 954.7803 | 2.395803 | 932.1775 | 2.424733 | 0.4127584 | 2.011975 | 931.6295 | 2.396545 | 909.568 | 2.425493 | 0.4625634 | 1.96293 | 962.9757 | 2.397017 | 940.1675 | 2.425976 | 0.4487235 | 1.977252
|  | 954.9738 | 2.400616 | 932.3215 | 2.429663 | 0.4128221 | 2.016841 | 931.9009 | 2.401399 | 909.7888 | 2.430465 | 0.4626757 | 1.967789 | 963.1909 | 2.401858 | 940.332 | 2.430935 | 0.448802 | 1.982133
|  | 955.1869 | 2.405731 | 932.4819 | 2.434902 | 0.4128932 | 2.022009 | 932.2081 | 2.406168 | 910.0453 | 2.43535 | 0.4628062 | 1.972544 | 963.3841 | 2.40678 | 940.4744 | 2.435977 | 0.44887 | 1.987107
|  | 955.3634 | 2.410463 | 932.61 | 2.43975 | 0.4129499 | 2.0268 | 932.5075 | 2.411413 | 910.2898 | 2.440723 | 0.4629305 | 1.977792 | 963.5846 | 2.411845 | 940.6225 | 2.441165 | 0.4489407 | 1.992224
|  | 955.5403 | 2.41519 | 932.7386 | 2.444592 | 0.4130068 | 2.031585 | 932.7185 | 2.416471 | 910.4498 | 2.445904 | 0.4630119 | 1.982892 | 963.7425 | 2.416539 | 940.7324 | 2.445974 | 0.4489931 | 1.996981
|  | 955.7692 | 2.42017 | 932.9156 | 2.449694 | 0.4130852 | 2.036609 | 932.859 | 2.421678 | 910.5395 | 2.451239 | 0.4630575 | 1.988181 | 963.9467 | 2.421433 | 940.8857 | 2.450988 | 0.4490663 | 2.001922
|  | 955.9342 | 2.424967 | 933.0319 | 2.454608 | 0.4131367 | 2.041471 | 932.9159 | 2.426627 | 910.55 | 2.456309 | 0.4630628 | 1.993246 | 964.1497 | 2.426329 | 941.0378 | 2.456004 | 0.4491389 | 2.006865
|  | 956.1592 | 2.429937 | 933.2051 | 2.459701 | 0.4132134 | 2.046488 | 932.9878 | 2.431439 | 910.5763 | 2.46124 | 0.4630762 | 1.998164 | 964.366 | 2.431156 | 941.2035 | 2.46095 | 0.449218 | 2.011732
|  | 956.381 | 2.434814 | 933.3761 | 2.464698 | 0.4132891 | 2.051409 | 933.1023 | 2.436325 | 910.6436 | 2.466246 | 0.4631104 | 2.003136 | 964.5757 | 2.436025 | 941.3623 | 2.465938 | 0.4492938 | 2.016644
|  | 956.5723 | 2.439658 | 933.5176 | 2.469661 | 0.4133517 | 2.056309 | 933.2358 | 2.441106 | 910.7303 | 2.471145 | 0.4631545 | 2.00799 | 964.7829 | 2.440945 | 941.5182 | 2.47098 | 0.4493682 | 2.021612
|  | 956.7808 | 2.444438 | 933.6764 | 2.474559 | 0.4134221 | 2.061137 | 933.4116 | 2.445856 | 910.8586 | 2.476012 | 0.4632198 | 2.012792 | 964.9838 | 2.44598 | 941.6668 | 2.476139 | 0.4494391 | 2.0267
|  | 956.9834 | 2.449339 | 933.8284 | 2.479582 | 0.4134894 | 2.066093 | 933.6226 | 2.450577 | 911.0215 | 2.48085 | 0.4633026 | 2.017547 | 965.1538 | 2.450776 | 941.7875 | 2.481054 | 0.4494967 | 2.031557
|  | 957.1932 | 2.454123 | 933.9884 | 2.484484 | 0.4135602 | 2.070924 | 933.8663 | 2.45558 | 911.2137 | 2.485978 | 0.4634004 | 2.022578 | 965.3152 | 2.455642 | 941.8992 | 2.486041 | 0.44955 | 2.036491
|  | 957.3852 | 2.459125 | 934.129 | 2.489611 | 0.4136225 | 2.075989 | 934.0638 | 2.460382 | 911.3627 | 2.490899 | 0.4634761 | 2.027423 | 965.5015 | 2.460605 | 942.0342 | 2.491128 | 0.4496144 | 2.041514
|  | 957.6155 | 2.463958 | 934.3086 | 2.494564 | 0.413702 | 2.080862 | 934.2694 | 2.465189 | 911.5195 | 2.495826 | 0.4635559 | 2.03227 | 965.6964 | 2.465378 | 942.1794 | 2.49602 | 0.4496838 | 2.046336
|  | 957.8259 | 2.468935 | 934.4673 | 2.499666 | 0.4137723 | 2.085894 | 934.4808 | 2.469972 | 911.6821 | 2.500728 | 0.4636386 | 2.037089 | 965.893 | 2.470248 | 942.3253 | 2.501011 | 0.4497534 | 2.051258
|  | 958.0228 | 2.473699 | 934.6149 | 2.504549 | 0.4138376 | 2.090711 | 934.7062 | 2.474999 | 911.8562 | 2.505881 | 0.4637271 | 2.042154 | 966.0825 | 2.475057 | 942.4649 | 2.505941 | 0.44982 | 2.056121
|  | 958.2141 | 2.478577 | 934.7559 | 2.509549 | 0.4139001 | 2.095649 | 934.9048 | 2.479638 | 912.0076 | 2.510637 | 0.4638041 | 2.046833 | 966.3001 | 2.48001 | 942.6305 | 2.511018 | 0.4498991 | 2.061119
|  | 958.4409 | 2.483539 | 934.9308 | 2.514636 | 0.4139775 | 2.100659 | 935.1262 | 2.484621 | 912.1781 | 2.515745 | 0.4638908 | 2.051854 | 966.509 | 2.484863 | 942.7885 | 2.515993 | 0.4499745 | 2.066019
|  | 958.6298 | 2.488475 | 935.0689 | 2.519696 | 0.4140386 | 2.105657 | 935.3367 | 2.489592 | 912.3381 | 2.520841 | 0.4639722 | 2.056869 | 966.7111 | 2.489753 | 942.9395 | 2.521006 | 0.4500465 | 2.070959
|  | 958.8285 | 2.493133 | 935.2192 | 2.524471 | 0.4141052 | 2.110366 | 935.5181 | 2.494476 | 912.4705 | 2.525848 | 0.4640395 | 2.061808 | 966.9068 | 2.494705 | 943.0837 | 2.526083 | 0.4501154 | 2.075968
|  | 959.0752 | 2.498252 | 935.4119 | 2.52972 | 0.4141905 | 2.115529 | 935.6799 | 2.499346 | 912.5838 | 2.530842 | 0.4640971 | 2.066745 | 967.08 | 2.499504 | 943.2074 | 2.531004 | 0.4501744 | 2.08083
|  | 959.2875 | 2.503153 | 935.5731 | 2.534745 | 0.4142619 | 2.120483 | 935.8572 | 2.504267 | 912.7119 | 2.535887 | 0.4641623 | 2.071725 | 967.2671 | 2.504446 | 943.3432 | 2.536071 | 0.4502392 | 2.085832
|  | 959.4562 | 2.507838 | 935.6938 | 2.539549 | 0.4143153 | 2.125234 | 936.0318 | 2.50919 | 912.8372 | 2.540935 | 0.464226 | 2.076709 | 967.4734 | 2.509398 | 943.4977 | 2.541148 | 0.4503129 | 2.090835
|  | 959.6505 | 2.512898 | 935.8359 | 2.544737 | 0.4143783 | 2.130359 | 936.2237 | 2.513949 | 912.9809 | 2.545815 | 0.4642991 | 2.081516 | 967.6569 | 2.514128 | 943.632 | 2.545999 | 0.450377 | 2.095622
|  | 959.837 | 2.517817 | 935.9718 | 2.549782 | 0.4144384 | 2.135344 | 936.4345 | 2.51875 | 913.1426 | 2.550739 | 0.4643813 | 2.086358 | 967.8399 | 2.518951 | 943.765 | 2.550945 | 0.4504405 | 2.100504
|  | 960.0406 | 2.522594 | 936.1256 | 2.554681 | 0.4145065 | 2.140174 | 936.6375 | 2.52372 | 913.2952 | 2.555835 | 0.4644589 | 2.091376 | 968.0286 | 2.523992 | 943.9014 | 2.556114 | 0.4505056 | 2.105608
|  | 960.2407 | 2.527535 | 936.2744 | 2.559748 | 0.4145724 | 2.145176 | 936.8414 | 2.5287 | 913.4485 | 2.560943 | 0.4645369 | 2.096406 | 968.1945 | 2.528713 | 944.0186 | 2.560956 | 0.4505616 | 2.110394
|  | 960.4431 | 2.532326 | 936.4269 | 2.564662 | 0.41464 | 2.150022 | 937.0175 | 2.533643 | 913.575 | 2.566013 | 0.4646012 | 2.101412 | 968.4001 | 2.533643 | 944.1725 | 2.566013 | 0.450635 | 2.115378
|  | 960.6383 | 2.537128 | 936.5723 | 2.569587 | 0.4147043 | 2.154883 | 937.1953 | 2.538525 | 913.7038 | 2.57102 | 0.4646667 | 2.106353 | 968.5941 | 2.538426 | 944.3165 | 2.570918 | 0.4507037 | 2.120214
|  | 960.839 | 2.541996 | 936.7223 | 2.57458 | 0.4147708 | 2.159809 | 937.3754 | 2.543283 | 913.8359 | 2.5759 | 0.4647339 | 2.111166 | 968.8229 | 2.543391 | 944.4927 | 2.576011 | 0.4507878 | 2.125223
|  | 961.0427 | 2.547119 | 936.8729 | 2.579835 | 0.4148374 | 2.164998 | 937.5819 | 2.548136 | 913.9929 | 2.580878 | 0.4648137 | 2.116064 | 969.0169 | 2.548356 | 944.6349 | 2.581104 | 0.4508557 | 2.130248
|  | 961.227 | 2.551857 | 937.0082 | 2.584696 | 0.4148973 | 2.169799 | 937.7803 | 2.553059 | 914.1413 | 2.585929 | 0.4648892 | 2.12104 | 969.194 | 2.553208 | 944.7617 | 2.586082 | 0.4509162 | 2.135166
|  | 961.4223 | 2.556707 | 937.1531 | 2.589671 | 0.4149615 | 2.174709 | 937.9643 | 2.557804 | 914.2772 | 2.590796 | 0.4649583 | 2.125838 | 969.3664 | 2.558021 | 944.8843 | 2.591019 | 0.4509747 | 2.140044
|  | 961.6371 | 2.561674 | 937.3159 | 2.594767 | 0.4150336 | 2.179733 | 938.144 | 2.562674 | 914.4079 | 2.595793 | 0.4650248 | 2.130768 | 969.5514 | 2.562991 | 945.0176 | 2.596118 | 0.4510384 | 2.14508
|  | 961.8425 | 2.566343 | 937.4724 | 2.599557 | 0.4151029 | 2.184454 | 938.3373 | 2.567591 | 914.5513 | 2.600838 | 0.4650977 | 2.13574 | 969.7123 | 2.567849 | 945.1285 | 2.601102 | 0.4510913 | 2.150011
|  | 962.0482 | 2.571273 | 937.6266 | 2.604615 | 0.4151712 | 2.189444 | 938.5341 | 2.572363 | 914.6995 | 2.605734 | 0.4651731 | 2.140561 | 969.8896 | 2.572803 | 945.2545 | 2.606185 | 0.4511514 | 2.155034
|  | 962.2119 | 2.576221 | 937.7398 | 2.609692 | 0.4152213 | 2.194471 | 938.7531 | 2.577394 | 914.8669 | 2.610896 | 0.4652582 | 2.145638 | 970.0661 | 2.577688 | 945.3803 | 2.611198 | 0.4512115 | 2.159987
|  | 962.3779 | 2.581047 | 937.8563 | 2.614644 | 0.4152729 | 2.199371 | 938.9471 | 2.582242 | 915.0116 | 2.615871 | 0.4653318 | 2.150539 | 970.2395 | 2.582397 | 945.5048 | 2.61603 | 0.4512709 | 2.164759
|  | 962.5698 | 2.585923 | 937.9976 | 2.619648 | 0.4153354 | 2.204313 | 939.1257 | 2.5871 | 915.1412 | 2.620856 | 0.4653977 | 2.155458 | 970.4199 | 2.587234 | 945.6349 | 2.620993 | 0.451333 | 2.16966
|  | 962.7844 | 2.590916 | 938.1598 | 2.624772 | 0.4154073 | 2.209365 | 939.2869 | 2.592143 | 915.2521 | 2.626031 | 0.4654541 | 2.160577 | 970.5959 | 2.592158 | 945.7598 | 2.626047 | 0.4513926 | 2.174654
|  | 962.98 | 2.595798 | 938.3046 | 2.629782 | 0.4154714 | 2.214311 | 939.4337 | 2.597024 | 915.3505 | 2.631041 | 0.4655042 | 2.165537 | 970.7881 | 2.596966 | 945.9016 | 2.630981 | 0.4514603 | 2.179521
|  | 963.1577 | 2.600456 | 938.4341 | 2.634563 | 0.4155287 | 2.219034 | 939.5804 | 2.601913 | 915.4486 | 2.636058 | 0.465554 | 2.170504 | 971.019 | 2.601612 | 946.0826 | 2.635749 | 0.4515467 | 2.184202
|  | 963.3851 | 2.60531 | 938.6101 | 2.639545 | 0.4156067 | 2.223938 | 939.7432 | 2.606719 | 915.5633 | 2.640991 | 0.4656124 | 2.175379 | 971.2576 | 2.606676 | 946.2672 | 2.640947 | 0.4516348 | 2.189312
|  | 963.6 | 2.610336 | 938.7723 | 2.644704 | 0.4156785 | 2.229026 | 939.9449 | 2.611389 | 915.717 | 2.645785 | 0.4656905 | 2.180094 | 971.4579 | 2.61161 | 946.4156 | 2.646011 | 0.4517056 | 2.194305
|  | 963.7784 | 2.615112 | 938.9012 | 2.649606 | 0.4157355 | 2.23387 | 940.1545 | 2.616478 | 915.8746 | 2.651008 | 0.4657707 | 2.185237 | 971.6355 | 2.61649 | 946.5425 | 2.651021 | 0.4517662 | 2.199255
|  | 963.9848 | 2.620014 | 939.0563 | 2.654638 | 0.4158042 | 2.238834 | 940.3237 | 2.621154 | 915.9966 | 2.655808 | 0.4658327 | 2.189975 | 971.7871 | 2.621426 | 946.6434 | 2.656088 | 0.4518143 | 2.204274
|  | 964.1736 | 2.624947 | 939.1938 | 2.659702 | 0.4158651 | 2.243837 | 940.5293 | 2.626052 | 916.152 | 2.660837 | 0.4659118 | 2.194925 | 971.9341 | 2.626278 | 946.7407 | 2.661069 | 0.4518608 | 2.209208
|  | 964.3622 | 2.629762 | 939.3323 | 2.664645 | 0.4159264 | 2.248719 | 940.7071 | 2.631016 | 916.2797 | 2.665933 | 0.4659767 | 2.199956 | 972.1082 | 2.631161 | 946.864 | 2.666082 | 0.4519196 | 2.214162
|  | 964.5671 | 2.634515 | 939.4873 | 2.669525 | 0.4159951 | 2.25353 | 940.9023 | 2.635555 | 916.4282 | 2.670593 | 0.4660522 | 2.204541 | 972.2827 | 2.635872 | 946.9894 | 2.670918 | 0.4519795 | 2.218939
|  | 964.7861 | 2.639544 | 939.6533 | 2.674688 | 0.4160686 | 2.258619 | 941.1269 | 2.640679 | 916.6 | 2.675854 | 0.4661396 | 2.209714 | 972.5121 | 2.640902 | 947.1652 | 2.676083 | 0.4520634 | 2.22402
|  | 964.9493 | 2.644292 | 939.7676 | 2.679564 | 0.4161192 | 2.263445 | 941.3008 | 2.645587 | 916.7244 | 2.680893 | 0.4662029 | 2.21469 | 972.694 | 2.64585 | 947.2955 | 2.681163 | 0.4521256 | 2.229037
|  | 965.1296 | 2.649193 | 939.8972 | 2.684596 | 0.4161766 | 2.268419 | 941.4994 | 2.650632 | 916.8716 | 2.686074 | 0.4662777 | 2.219796 | 972.85 | 2.65055 | 947.4029 | 2.685989 | 0.4521768 | 2.233812
|  | 965.2996 | 2.654076 | 940.0168 | 2.68961 | 0.4162295 | 2.27338 | 941.6772 | 2.655311 | 917.0018 | 2.690878 | 0.4663439 | 2.224534 | 973.0381 | 2.65546 | 947.5395 | 2.691031 | 0.452242 | 2.238789
|  | 965.4929 | 2.658994 | 940.1588 | 2.694661 | 0.4162924 | 2.278369 | 941.8674 | 2.660016 | 917.1439 | 2.69571 | 0.4664162 | 2.229294 | 973.2236 | 2.660328 | 947.674 | 2.696031 | 0.4523062 | 2.243725
|  | 965.6893 | 2.663758 | 940.3053 | 2.699553 | 0.4163573 | 2.283196 | 942.07 | 2.664921 | 917.2961 | 2.700748 | 0.4664936 | 2.234254 | 973.4318 | 2.665147 | 947.8311 | 2.70098 | 0.4523812 | 2.248599
|  | 965.8978 | 2.668714 | 940.4617 | 2.704643 | 0.4164265 | 2.288216 | 942.2697 | 2.669731 | 917.4465 | 2.705688 | 0.4665701 | 2.239118 | 973.6546 | 2.669909 | 948.0029 | 2.70587 | 0.4524632 | 2.253407
|  | 966.061 | 2.673595 | 940.5747 | 2.709656 | 0.4164766 | 2.293179 | 942.4744 | 2.674786 | 917.5994 | 2.71088 | 0.4666478 | 2.244232 | 973.8632 | 2.674932 | 948.1584 | 2.711029 | 0.4525374 | 2.258492
|  | 966.2417 | 2.678287 | 940.7065 | 2.714475 | 0.4165349 | 2.29794 | 942.6393 | 2.679646 | 917.7153 | 2.715871 | 0.4667068 | 2.249164 | 974.0473 | 2.679772 | 948.2917 | 2.716001 | 0.452601 | 2.2634
|  | 966.4547 | 2.683241 | 940.8672 | 2.719564 | 0.4166061 | 2.302958 | 942.8189 | 2.684628 | 917.8445 | 2.720989 | 0.4667725 | 2.254217 | 974.2268 | 2.684733 | 948.4194 | 2.721097 | 0.452662 | 2.268435
|  | 966.6693 | 2.688212 | 941.0294 | 2.72467 | 0.4166779 | 2.307992 | 942.9545 | 2.689487 | 917.9319 | 2.72598 | 0.4668169 | 2.259163 | 974.3933 | 2.689567 | 948.5356 | 2.726062 | 0.4527174 | 2.273345
|  | 966.8729 | 2.69312 | 941.1814 | 2.729712 | 0.4167452 | 2.312967 | 943.1096 | 2.694302 | 918.0386 | 2.730926 | 0.4668712 | 2.264055 | 974.5849 | 2.694323 | 948.677 | 2.730948 | 0.4527849 | 2.278163
|  | 967.0452 | 2.698011 | 941.303 | 2.734737 | 0.416799 | 2.317938 | 943.28 | 2.699187 | 918.1597 | 2.735945 | 0.4669328 | 2.269012 | 974.7792 | 2.699203 | 948.8199 | 2.735961 | 0.4528531 | 2.283108
|  | 967.1965 | 2.70268 | 941.4064 | 2.739534 | 0.4168448 | 2.322689 | 943.4517 | 2.703987 | 918.2827 | 2.740876 | 0.4669953 | 2.273881 | 974.9616 | 2.704191 | 948.9501 | 2.741086 | 0.4529153 | 2.288171
|  | 967.3822 | 2.707632 | 941.5405 | 2.744621 | 0.4169042 | 2.327717 | 943.6277 | 2.708897 | 918.4089 | 2.745921 | 0.4670595 | 2.278861 | 975.1528 | 2.708983 | 949.0907 | 2.74601 | 0.4529824 | 2.293028
|  | 967.5764 | 2.712508 | 941.6836 | 2.749631 | 0.4169676 | 2.332663 | 943.8043 | 2.713791 | 918.5358 | 2.75095 | 0.467124 | 2.283826 | 975.3242 | 2.713909 | 949.2107 | 2.751071 | 0.4530397 | 2.298031
|  | 967.7804 | 2.717408 | 941.836 | 2.754666 | 0.417035 | 2.337631 | 943.9859 | 2.718664 | 918.6678 | 2.755957 | 0.4671912 | 2.288766 | 975.4916 | 2.7188 | 949.3272 | 2.756097 | 0.4530953 | 2.303002
|  | 967.9737 | 2.722252 | 941.9784 | 2.759644 | 0.4170981 | 2.342546 | 944.184 | 2.723415 | 918.8169 | 2.760839 | 0.467267 | 2.293572 | 975.6588 | 2.723574 | 949.4446 | 2.761002 | 0.4531513 | 2.307851
|  | 968.1758 | 2.726988 | 942.1305 | 2.764511 | 0.4171654 | 2.347346 | 944.3437 | 2.728219 | 918.9282 | 2.765776 | 0.4673236 | 2.298452 | 975.842 | 2.728489 | 949.5762 | 2.766053 | 0.4532141 | 2.312839
|  | 968.3936 | 2.732142 | 942.2939 | 2.769807 | 0.4172378 | 2.352569 | 944.512 | 2.733094 | 919.0472 | 2.770786 | 0.4673841 | 2.303402 | 976.021 | 2.733382 | 949.7039 | 2.771082 | 0.453275 | 2.317807
|  | 968.5485 | 2.736869 | 942.4001 | 2.774665 | 0.4172848 | 2.35738 | 944.6991 | 2.737914 | 919.1849 | 2.775739 | 0.4674541 | 2.308285 | 976.2043 | 2.738356 | 949.835 | 2.776194 | 0.4533376 | 2.322856
|  | 968.6939 | 2.741666 | 942.4963 | 2.779595 | 0.4173274 | 2.362268 | 944.9028 | 2.742881 | 919.3375 | 2.780844 | 0.4675318 | 2.313312 | 976.3579 | 2.7432 | 949.9385 | 2.781172 | 0.453387 | 2.327785
|  | 968.8934 | 2.746655 | 942.6434 | 2.784723 | 0.4173926 | 2.36733 | 945.0847 | 2.747657 | 919.4705 | 2.785753 | 0.4675994 | 2.318154 | 976.5316 | 2.74817 | 950.0603 | 2.78628 | 0.4534451 | 2.332835
|  | 969.0727 | 2.751386 | 942.7732 | 2.789586 | 0.41745 | 2.372136 | 945.2624 | 2.752802 | 919.5961 | 2.791042 | 0.4676633 | 2.323379 | 976.6791 | 2.752893 | 950.1589 | 2.791135 | 0.4534922 | 2.337643
|  | 969.2798 | 2.756418 | 942.9273 | 2.794759 | 0.4175183 | 2.377241 | 945.3964 | 2.757562 | 919.6827 | 2.795935 | 0.4677073 | 2.328228 | 976.8565 | 2.757683 | 950.2859 | 2.796059 | 0.4535528 | 2.342506
|  | 969.4714 | 2.761155 | 943.069 | 2.799628 | 0.417581 | 2.382047 | 945.5789 | 2.762256 | 919.817 | 2.80076 | 0.4677756 | 2.332984 | 977.0675 | 2.76246 | 950.4458 | 2.80097 | 0.4536291 | 2.347341
|  | 969.6441 | 2.766075 | 943.1906 | 2.804686 | 0.4176349 | 2.387051 | 945.7629 | 2.767176 | 919.9508 | 2.805818 | 0.4678436 | 2.337974 | 977.2795 | 2.767349 | 950.6055 | 2.805996 | 0.4537054 | 2.352291
|  | 969.7938 | 2.771118 | 943.2886 | 2.809871 | 0.4176782 | 2.392193 | 945.9685 | 2.772031 | 920.1061 | 2.810809 | 0.4679226 | 2.342886 | 977.4638 | 2.772055 | 950.7401 | 2.810834 | 0.4537696 | 2.357064
|  | 969.9304 | 2.775793 | 943.3774 | 2.814677 | 0.4177176 | 2.396959 | 946.1577 | 2.776919 | 920.2451 | 2.815835 | 0.4679933 | 2.347842 | 977.6726 | 2.777027 | 950.8959 | 2.815946 | 0.453844 | 2.362102
|  | 970.1422 | 2.780549 | 943.5385 | 2.819567 | 0.4177889 | 2.401778 | 946.3339 | 2.781801 | 920.3716 | 2.820854 | 0.4680576 | 2.352796 | 977.8315 | 2.782008 | 951.0031 | 2.821067 | 0.4538951 | 2.367172
|  | 970.351 | 2.785542 | 943.6945 | 2.824701 | 0.417858 | 2.406843 | 946.5074 | 2.786683 | 920.4954 | 2.825874 | 0.4681206 | 2.357753 | 978.0009 | 2.786871 | 951.1216 | 2.826068 | 0.4539517 | 2.372116
|  | 970.5131 | 2.790294 | 943.8073 | 2.829587 | 0.4179079 | 2.411679 | 946.6731 | 2.791477 | 920.6124 | 2.830804 | 0.4681801 | 2.362624 | 978.1726 | 2.791542 | 951.2441 | 2.830871 | 0.4540102 | 2.376861
|  | 970.7092 | 2.795366 | 943.9501 | 2.834803 | 0.4179711 | 2.416832 | 946.8372 | 2.796405 | 920.7266 | 2.835871 | 0.4682382 | 2.367633 | 978.3957 | 2.796482 | 951.4141 | 2.835951 | 0.4540913 | 2.38186
|  | 970.8822 | 2.800185 | 944.0728 | 2.839759 | 0.4180255 | 2.421734 | 947.0186 | 2.801184 | 920.859 | 2.840786 | 0.4683055 | 2.37248 | 978.5966 | 2.801598 | 951.5607 | 2.841212 | 0.4541613 | 2.387051
|  | 971.0384 | 2.804928 | 944.1799 | 2.844636 | 0.4180729 | 2.426563 | 947.2273 | 2.806126 | 921.0164 | 2.845869 | 0.4683856 | 2.377483 | 978.7671 | 2.806299 | 951.6818 | 2.846047 | 0.4542191 | 2.391828
|  | 971.2291 | 2.809845 | 944.3189 | 2.849693 | 0.4181345 | 2.431559 | 947.4109 | 2.810998 | 921.15 | 2.850879 | 0.4684535 | 2.382425 | 978.9184 | 2.811236 | 951.7819 | 2.851124 | 0.4542668 | 2.396857
|  | 971.4335 | 2.814682 | 944.472 | 2.854668 | 0.4182022 | 2.436466 | 947.6005 | 2.815696 | 921.2911 | 2.855711 | 0.4685253 | 2.387186 | 979.0901 | 2.816048 | 951.9031 | 2.856073 | 0.4543247 | 2.401748
|  | 971.6347 | 2.819633 | 944.6208 | 2.859761 | 0.4182681 | 2.441493 | 947.7899 | 2.820668 | 921.4294 | 2.860826 | 0.4685956 | 2.39223 | 979.2496 | 2.82091 | 952.0118 | 2.861074 | 0.4543766 | 2.406697
|  | 971.7885 | 2.824562 | 944.7238 | 2.864831 | 0.4183137 | 2.446517 | 947.9407 | 2.825427 | 921.5322 | 2.865721 | 0.4686479 | 2.397073 | 979.4327 | 2.825792 | 952.1434 | 2.866096 | 0.4544394 | 2.411657
|  | 971.9358 | 2.829306 | 944.8221 | 2.869711 | 0.4183573 | 2.451354 | 948.1321 | 2.830354 | 921.6728 | 2.870789 | 0.4687194 | 2.40207 | 979.6326 | 2.830564 | 952.2922 | 2.871005 | 0.4545104 | 2.416495
|  | 972.1103 | 2.834148 | 944.946 | 2.874692 | 0.4184121 | 2.45628 | 948.3239 | 2.835177 | 921.8148 | 2.875751 | 0.4687916 | 2.406959 | 979.8003 | 2.835607 | 952.4072 | 2.876193 | 0.4545653 | 2.421628
|  | 972.2721 | 2.838907 | 945.0583 | 2.879588 | 0.4184618 | 2.461126 | 948.508 | 2.840131 | 921.9481 | 2.880847 | 0.4688594 | 2.411988 | 979.9645 | 2.840294 | 952.5222 | 2.881015 | 0.4546202 | 2.426395
|  | 972.4782 | 2.843943 | 945.211 | 2.884769 | 0.4185295 | 2.46624 | 948.699 | 2.845111 | 922.0878 | 2.885971 | 0.4689304 | 2.417041 | 980.1088 | 2.845118 | 952.6165 | 2.885978 | 0.4546652 | 2.431313
|  | 972.6732 | 2.848794 | 945.3547 | 2.88976 | 0.4185931 | 2.471167 | 948.8639 | 2.849975 | 922.2032 | 2.890975 | 0.4689891 | 2.421986 | 980.2861 | 2.850051 | 952.7418 | 2.891054 | 0.454725 | 2.436329
|  | 972.848 | 2.853558 | 945.4796 | 2.894662 | 0.4186484 | 2.476014 | 948.9911 | 2.854912 | 922.2813 | 2.896055 | 0.4690288 | 2.427026 | 980.444 | 2.854955 | 952.8486 | 2.896099 | 0.454776 | 2.441323
|  | 973.0132 | 2.858495 | 945.5934 | 2.899742 | 0.4186988 | 2.481043 | 949.1405 | 2.859645 | 922.3829 | 2.900925 | 0.4690805 | 2.431844 | 980.6253 | 2.859833 | 952.9783 | 2.901119 | 0.4548379 | 2.446281
|  | 973.1673 | 2.863314 | 945.6976 | 2.904701 | 0.4187449 | 2.485956 | 949.3381 | 2.864414 | 922.5309 | 2.905833 | 0.4691558 | 2.436677 | 980.8367 | 2.864569 | 953.1386 | 2.905992 | 0.4549144 | 2.451078
|  | 973.3384 | 2.868201 | 945.8177 | 2.90973 | 0.4187981 | 2.490932 | 949.521 | 2.869304 | 922.6635 | 2.910865 | 0.4692232 | 2.441642 | 981.0428 | 2.869508 | 953.2918 | 2.911075 | 0.4549875 | 2.456088
|  | 973.5051 | 2.872927 | 945.9349 | 2.914594 | 0.41885 | 2.495744 | 949.7162 | 2.87424 | 922.8076 | 2.915945 | 0.4692965 | 2.446649 | 981.2233 | 2.874317 | 953.4213 | 2.916024 | 0.4550493 | 2.460975
|  | 973.6914 | 2.877835 | 946.0695 | 2.919645 | 0.4189096 | 2.500735 | 949.8863 | 2.879189 | 922.9272 | 2.921038 | 0.4693573 | 2.451681 | 981.3878 | 2.87921 | 953.5345 | 2.92106 | 0.4551033 | 2.465957
|  | 973.8912 | 2.882725 | 946.2174 | 2.924678 | 0.4189751 | 2.505703 | 950.0058 | 2.884072 | 922.9983 | 2.926064 | 0.4693935 | 2.456671 | 981.5465 | 2.884072 | 953.6423 | 2.926064 | 0.4551548 | 2.470909
|  | 974.0775 | 2.887536 | 946.3529 | 2.92963 | 0.4190351 | 2.510595 | 950.1458 | 2.888852 | 923.0902 | 2.930984 | 0.4694402 | 2.461544 | 981.7166 | 2.88893 | 953.7612 | 2.931064 | 0.4552115 | 2.475852
|  | 974.2578 | 2.892445 | 946.4816 | 2.934682 | 0.4190921 | 2.51559 | 950.2992 | 2.893723 | 923.1942 | 2.935998 | 0.4694931 | 2.466505 | 981.8969 | 2.893794 | 953.89 | 2.936071 | 0.455273 | 2.480798
|  | 974.4345 | 2.897169 | 946.6085 | 2.939545 | 0.4191483 | 2.520397 | 950.4598 | 2.898528 | 923.3059 | 2.940944 | 0.4695499 | 2.471394 | 982.0687 | 2.898657 | 954.0105 | 2.941077 | 0.4553305 | 2.485746
|  | 974.6046 | 2.902147 | 946.7266 | 2.94467 | 0.4192006 | 2.525469 | 950.6499 | 2.903321 | 923.4463 | 2.945878 | 0.4696213 | 2.476257 | 982.224 | 2.903478 | 954.1154 | 2.94604 | 0.4553806 | 2.490659
|  | 974.7915 | 2.906893 | 946.8632 | 2.949556 | 0.419261 | 2.530295 | 950.8049 | 2.908209 | 923.5517 | 2.95091 | 0.4696749 | 2.481235 | 982.3938 | 2.908258 | 954.2347 | 2.950961 | 0.4554375 | 2.495523
|  | 974.9732 | 2.911862 | 946.9927 | 2.954671 | 0.4193184 | 2.535353 | 950.9926 | 2.91314 | 923.6885 | 2.955987 | 0.4697445 | 2.486243 | 982.5434 | 2.913251 | 954.3324 | 2.956101 | 0.4554841 | 2.500617
|  | 975.1747 | 2.91666 | 947.143 | 2.959611 | 0.4193849 | 2.540226 | 951.139 | 2.917957 | 923.7862 | 2.960946 | 0.4697942 | 2.491152 | 982.7029 | 2.918049 | 954.4415 | 2.961041 | 0.4555362 | 2.505505
|  | 975.3543 | 2.921488 | 947.2717 | 2.964582 | 0.4194419 | 2.54514 | 951.2862 | 2.922881 | 923.8837 | 2.966016 | 0.4698437 | 2.496172 | 982.9031 | 2.92298 | 954.5889 | 2.966118 | 0.4556066 | 2.510511
|  | 975.5144 | 2.92623 | 947.3822 | 2.969465 | 0.4194908 | 2.549974 | 951.4632 | 2.92766 | 924.0114 | 2.970937 | 0.4699087 | 2.501028 | 983.076 | 2.92782 | 954.7106 | 2.971102 | 0.4556646 | 2.515437
|  | 975.7061 | 2.931179 | 947.5215 | 2.974561 | 0.4195525 | 2.555008 | 951.6364 | 2.932346 | 924.1363 | 2.975763 | 0.4699722 | 2.505791 | 983.2574 | 2.932633 | 954.8408 | 2.976058 | 0.4557268 | 2.520331
|  | 975.8769 | 2.936103 | 947.6407 | 2.979631 | 0.4196053 | 2.560026 | 951.8462 | 2.937214 | 924.295 | 2.980776 | 0.4700529 | 2.510723 | 983.4339 | 2.937375 | 954.9669 | 2.980941 | 0.455787 | 2.525154
|  | 976.0422 | 2.940869 | 947.756 | 2.98454 | 0.4196564 | 2.564884 | 952.0295 | 2.941965 | 924.4291 | 2.985668 | 0.4701211 | 2.515547 | 983.6017 | 2.942218 | 955.0836 | 2.985929 | 0.4558427 | 2.530086
|  | 976.2581 | 2.945817 | 947.9188 | 2.989635 | 0.4197284 | 2.569907 | 952.212 | 2.946907 | 924.5606 | 2.990758 | 0.470188 | 2.52057 | 983.7839 | 2.94728 | 955.2121 | 2.991142 | 0.455904 | 2.535238
|  | 976.4134 | 2.950753 | 948.0228 | 2.994719 | 0.4197745 | 2.574945 | 952.3634 | 2.951892 | 924.6616 | 2.995892 | 0.4702393 | 2.525653 | 983.9304 | 2.952061 | 955.3087 | 2.996066 | 0.4559501 | 2.540116
|  | 976.5676 | 2.955663 | 948.126 | 2.999776 | 0.4198202 | 2.579956 | 952.5101 | 2.956728 | 924.7593 | 3.000873 | 0.470289 | 2.530584 | 984.0774 | 2.956867 | 955.4055 | 3.001016 | 0.4559963 | 2.54502
|  | 976.7161 | 2.960398 | 948.2252 | 3.004653 | 0.4198641 | 2.584789 | 952.6756 | 2.962191 | 924.8694 | 3.0065 | 0.470345 | 2.536155 | 984.2535 | 2.962634 | 955.5214 | 3.006957 | 0.4560516 | 2.550905
|  | 977.069 | 2.971683 | 948.4608 | 3.016278 | 0.4199684 | 2.59631 | 953.097 | 2.976154 | 925.1493 | 3.020884 | 0.4704874 | 2.550397 | 984.6588 | 2.975947 | 955.7876 | 3.020671 | 0.4561787 | 2.564492
|  | 977.6432 | 2.990135 | 948.843 | 3.035288 | 0.4201377 | 2.61515 | 953.6975 | 2.996162 | 925.547 | 3.041499 | 0.4706896 | 2.570809 | 985.2553 | 2.995654 | 956.1782 | 3.040975 | 0.4563651 | 2.58461
|  | 978.3504 | 3.013021 | 949.3122 | 3.058872 | 0.4203454 | 2.638527 | 954.4174 | 3.020325 | 926.0219 | 3.0664 | 0.4709311 | 2.595469 | 985.9694 | 3.019412 | 956.6439 | 3.065459 | 0.4565874 | 2.608872
|  | 979.1149 | 3.037957 | 949.8171 | 3.084574 | 0.420569 | 2.664005 | 955.1823 | 3.046212 | 926.5241 | 3.093084 | 0.4711865 | 2.621897 | 986.7356 | 3.045117 | 957.1412 | 3.091955 | 0.4568247 | 2.63513
|  | 979.9012 | 3.06382 | 950.334 | 3.111238 | 0.4207979 | 2.69044 | 955.96 | 3.072764 | 927.0324 | 3.120461 | 0.471445 | 2.649016 | 987.5122 | 3.071392 | 957.6429 | 3.119046 | 0.4570642 | 2.661982
|  | 980.6968 | 3.090214 | 950.8547 | 3.138457 | 0.4210284 | 2.717429 | 956.7438 | 3.099752 | 927.542 | 3.148295 | 0.4717042 | 2.676591 | 988.2998 | 3.098273 | 958.1491 | 3.146769 | 0.4573058 | 2.689463
|  | 981.4924 | 3.116833 | 951.3727 | 3.165915 | 0.4212578 | 2.744657 | 957.5162 | 3.126586 | 928.0418 | 3.175977 | 0.4719584 | 2.704019 | 989.0796 | 3.125117 | 958.6477 | 3.174461 | 0.4575437 | 2.716917
|  | 982.2921 | 3.143823 | 951.891 | 3.193763 | 0.4214873 | 2.772276 | 958.2872 | 3.1536 | 928.5382 | 3.203853 | 0.4722108 | 2.731642 | 989.858 | 3.152147 | 959.1428 | 3.202353 | 0.4577801 | 2.744573
|  | 982.997 | 3.170715 | 952.3179 | 3.221518 | 0.4216763 | 2.799842 | 958.8705 | 3.180228 | 928.8561 | 3.231338 | 0.4723724 | 2.758966 | 990.4933 | 3.178959 | 959.5011 | 3.230028 | 0.4579511 | 2.772077
|  | 983.6592 | 3.197475 | 952.7045 | 3.249143 | 0.4218475 | 2.827296 | 959.5314 | 3.207043 | 929.247 | 3.259023 | 0.4725713 | 2.786452 | 991.0988 | 3.2058 | 959.83 | 3.257739 | 0.458108 | 2.799631
|  | 984.2722 | 3.224162 | 953.0438 | 3.276701 | 0.4219978 | 2.854703 | 960.2505 | 3.233804 | 929.6946 | 3.28666 | 0.4727989 | 2.813861 | 991.7618 | 3.232441 | 960.2163 | 3.285252 | 0.4582924 | 2.82696
|  | 984.9656 | 3.250934 | 953.4599 | 3.304354 | 0.422182 | 2.882172 | 960.9905 | 3.260624 | 930.1616 | 3.314365 | 0.4730364 | 2.841329 | 992.4866 | 3.259233 | 960.6606 | 3.312928 | 0.4585045 | 2.854424
|  | 985.6635 | 3.277773 | 953.8794 | 3.332084 | 0.4223677 | 2.909716 | 961.6301 | 3.287384 | 930.5316 | 3.342015 | 0.4732245 | 2.86879 | 993.2594 | 3.28626 | 961.1488 | 3.340854 | 0.4587375 | 2.882117
|  | 986.4236 | 3.304426 | 954.3606 | 3.359629 | 0.4225808 | 2.937048 | 962.2967 | 3.314007 | 930.9288 | 3.369532 | 0.4734265 | 2.896105 | 993.9348 | 3.312961 | 961.5456 | 3.368451 | 0.4589269 | 2.909524
|  | 987.1496 | 3.331074 | 954.8086 | 3.387175 | 0.4227792 | 2.964396 | 963.0272 | 3.340731 | 931.3865 | 3.39716 | 0.4736593 | 2.923501 | 994.6164 | 3.339169 | 961.9528 | 3.395545 | 0.4591212 | 2.936424
|  | 987.8304 | 3.357565 | 955.214 | 3.414567 | 0.4229587 | 2.991608 | 963.7723 | 3.367693 | 931.8559 | 3.425042 | 0.473898 | 2.951144 | 995.3348 | 3.365932 | 962.3901 | 3.42322 | 0.4593299 | 2.96389
|  | 988.4991 | 3.38417 | 955.6064 | 3.442084 | 0.4231324 | 3.018952 | 964.5197 | 3.394362 | 932.3298 | 3.452628 | 0.474139 | 2.978489 | 996.0872 | 3.392561 | 962.8611 | 3.450765 | 0.4595547 | 2.99121
|  | 989.2355 | 3.410869 | 956.0629 | 3.469706 | 0.4233346 | 3.046371 | 965.1808 | 3.420881 | 932.7215 | 3.480066 | 0.4743382 | 3.005728 | 996.8494 | 3.419295 | 963.3403 | 3.478425 | 0.4597834 | 3.018642
|  | 989.9928 | 3.43737 | 956.5413 | 3.49713 | 0.4235464 | 3.073584 | 965.8591 | 3.447502 | 933.1285 | 3.507617 | 0.4745452 | 3.033072 | 997.5471 | 3.445733 | 963.7597 | 3.505786 | 0.4599836 | 3.045802
|  | 990.7315 | 3.463895 | 957.0011 | 3.524587 | 0.42375 | 3.100837 | 966.596 | 3.474145 | 933.5917 | 3.535198 | 0.4747808 | 3.060417 | 998.2408 | 3.472357 | 964.1732 | 3.533347 | 0.460181 | 3.073166
|  | 991.4196 | 3.490523 | 957.4109 | 3.552157 | 0.4239315 | 3.128226 | 967.356 | 3.500914 | 934.0756 | 3.562917 | 0.4750269 | 3.08789 | 998.955 | 3.499008 | 964.6059 | 3.560944 | 0.4603875 | 3.100557
|  | 992.1168 | 3.516994 | 957.8306 | 3.579572 | 0.4241173 | 3.155455 | 968.1094 | 3.527714 | 934.5526 | 3.590676 | 0.4752695 | 3.115407 | 999.7155 | 3.525578 | 965.0838 | 3.588463 | 0.4606156 | 3.127847
|  | 992.8631 | 3.543464 | 958.2974 | 3.606993 | 0.424324 | 3.182669 | 968.7656 | 3.554194 | 934.9385 | 3.61811 | 0.4754657 | 3.142644 | 1000.507 | 3.55235 | 965.5896 | 3.6162 | 0.460857 | 3.155343
|  | 993.6089 | 3.570112 | 958.7617 | 3.634606 | 0.4245296 | 3.210076 | 969.44 | 3.580684 | 935.3415 | 3.645563 | 0.4756706 | 3.169892 | 1001.185 | 3.579007 | 965.9866 | 3.643824 | 0.4610465 | 3.182778
|  | 994.3211 | 3.596528 | 959.1955 | 3.661985 | 0.4247216 | 3.237263 | 970.1227 | 3.607239 | 935.7517 | 3.673089 | 0.4758793 | 3.19721 | 1001.859 | 3.605592 | 966.3799 | 3.671382 | 0.4612342 | 3.210148
|  | 994.9628 | 3.623103 | 959.5595 | 3.689537 | 0.4248828 | 3.264654 | 970.8836 | 3.634019 | 936.2348 | 3.700857 | 0.4761249 | 3.224732 | 1002.548 | 3.632346 | 966.7857 | 3.699122 | 0.4614279 | 3.237694
|  | 995.6449 | 3.649481 | 959.9641 | 3.716892 | 0.425062 | 3.29183 | 971.6192 | 3.660462 | 936.6965 | 3.728282 | 0.4763597 | 3.251922 | 1003.299 | 3.658822 | 967.2533 | 3.726581 | 0.461651 | 3.26493
|  | 996.3775 | 3.676284 | 960.413 | 3.744695 | 0.4252607 | 3.319434 | 972.2735 | 3.686964 | 937.0789 | 3.755776 | 0.4765542 | 3.279222 | 1004.06 | 3.685337 | 967.731 | 3.754088 | 0.461879 | 3.292209
|  | 997.1314 | 3.70272 | 960.8856 | 3.772125 | 0.42547 | 3.346655 | 972.9364 | 3.713589 | 937.4682 | 3.783404 | 0.4767522 | 3.306652 | 1004.745 | 3.712066 | 968.1317 | 3.781824 | 0.4620703 | 3.319754
|  | 997.8432 | 3.729243 | 961.3165 | 3.799652 | 0.4256608 | 3.373991 | 973.6351 | 3.740136 | 937.8924 | 3.810959 | 0.4769679 | 3.333991 | 1005.402 | 3.738436 | 968.5096 | 3.809195 | 0.4622507 | 3.346944
|  | 998.4646 | 3.755795 | 961.6598 | 3.827216 | 0.4258128 | 3.401403 | 974.3738 | 3.766798 | 938.3538 | 3.838641 | 0.4772025 | 3.361438 | 1006.089 | 3.765083 | 968.9132 | 3.83686 | 0.4624433 | 3.374417
|  | 999.1404 | 3.782333 | 962.0553 | 3.854774 | 0.4259879 | 3.428786 | 975.1121 | 3.793557 | 938.8135 | 3.866431 | 0.4774363 | 3.388995 | 1006.83 | 3.791822 | 969.3672 | 3.864629 | 0.46266 | 3.401969
|  | 999.849 | 3.808828 | 962.4826 | 3.882294 | 0.4261771 | 3.456117 | 975.7447 | 3.820159 | 939.1727 | 3.894065 | 0.477619 | 3.416446 | 1007.578 | 3.817751 | 969.8365 | 3.891563 | 0.4628839 | 3.428679
|  | 1000.58 | 3.835619 | 962.9282 | 3.910128 | 0.4263745 | 3.483754 | 976.3934 | 3.846745 | 939.5473 | 3.92169 | 0.4778095 | 3.44388 | 1008.262 | 3.844812 | 970.2319 | 3.919681 | 0.4630727 | 3.456608
|  | 1001.278 | 3.862234 | 963.3439 | 3.937788 | 0.4265585 | 3.511229 | 977.0936 | 3.87354 | 939.9691 | 3.94954 | 0.478024 | 3.471516 | 1008.909 | 3.871556 | 970.5951 | 3.947477 | 0.463246 | 3.484231
|  | 1001.914 | 3.888677 | 963.7003 | 3.965276 | 0.4267163 | 3.53856 | 977.8154 | 3.900167 | 940.4131 | 3.977222 | 0.4782498 | 3.498972 | 1009.585 | 3.898271 | 970.9861 | 3.975251 | 0.4634326 | 3.511818
|  | 1002.562 | 3.915538 | 964.0648 | 3.993206 | 0.4268777 | 3.566328 | 978.5384 | 3.926924 | 940.8566 | 4.005047 | 0.4784754 | 3.526572 | 1010.298 | 3.925194 | 971.41 | 4.003248 | 0.4636349 | 3.539613
|  | 1003.25 | 3.942169 | 964.4697 | 4.020904 | 0.427057 | 3.593847 | 979.1672 | 3.953635 | 941.2098 | 4.032831 | 0.478655 | 3.554176 | 1011.039 | 3.951859 | 971.8629 | 4.030984 | 0.4638511 | 3.567133
|  | 1003.955 | 3.968793 | 964.8903 | 4.048602 | 0.4272432 | 3.621359 | 979.7586 | 3.980109 | 941.529 | 4.060377 | 0.4788173 | 3.58156 | 1011.684 | 3.978755 | 972.2219 | 4.058968 | 0.4640224 | 3.594946
|  | 1004.601 | 3.995538 | 965.2527 | 4.076433 | 0.4274037 | 3.649029 | 980.4129 | 4.006967 | 941.9047 | 4.088329 | 0.4790084 | 3.609321 | 1012.305 | 4.005391 | 972.5599 | 4.086689 | 0.4641838 | 3.622505
|  | 1005.191 | 4.022163 | 965.5625 | 4.104147 | 0.4275409 | 3.676606 | 981.1048 | 4.033582 | 942.3186 | 4.116036 | 0.4792189 | 3.636817 | 1012.945 | 4.032108 | 972.9143 | 4.114501 | 0.4643529 | 3.650148
|  | 1005.839 | 4.048802 | 965.9277 | 4.131883 | 0.4277026 | 3.70418 | 981.8174 | 4.060575 | 942.7485 | 4.144144 | 0.4794375 | 3.664706 | 1013.626 | 4.058789 | 973.3092 | 4.142284 | 0.4645414 | 3.677743
|  | 1006.485 | 4.075275 | 966.2929 | 4.159454 | 0.4278643 | 3.73159 | 982.3983 | 4.087137 | 943.0558 | 4.17181 | 0.4795938 | 3.692216 | 1014.366 | 4.085571 | 973.7589 | 4.170179 | 0.464756 | 3.705423
|  | 1007.168 | 4.1019 | 966.6905 | 4.18719 | 0.4280404 | 3.75915 | 982.9958 | 4.113792 | 943.3779 | 4.199581 | 0.4797576 | 3.719823 | 1014.977 | 4.112047 | 974.0873 | 4.197763 | 0.4649128 | 3.73285
|  | 1007.829 | 4.128567 | 967.0673 | 4.214977 | 0.4282072 | 3.78677 | 983.6482 | 4.140544 | 943.7515 | 4.22746 | 0.4799476 | 3.747512 | 1015.597 | 4.138857 | 974.4205 | 4.225702 | 0.4650718 | 3.76063
|  | 1008.419 | 4.155168 | 967.3761 | 4.242703 | 0.4283439 | 3.814359 | 984.3423 | 4.167325 | 944.1645 | 4.255377 | 0.4801576 | 3.775219 | 1016.227 | 4.165532 | 974.7654 | 4.253508 | 0.4652364 | 3.788272
|  | 1008.992 | 4.182012 | 967.6658 | 4.27069 | 0.4284722 | 3.842218 | 984.9995 | 4.194114 | 944.5418 | 4.28331 | 0.4803495 | 3.802961 | 1016.897 | 4.192518 | 975.1448 | 4.281645 | 0.4654175 | 3.816228
|  | 1009.645 | 4.208569 | 968.035 | 4.298385 | 0.4286357 | 3.869749 | 985.5744 | 4.220818 | 944.8408 | 4.311161 | 0.4805015 | 3.830659 | 1017.591 | 4.219526 | 975.5468 | 4.309813 | 0.4656093 | 3.844204
|  | 1010.291 | 4.235332 | 968.3952 | 4.326302 | 0.4287952 | 3.897507 | 986.1448 | 4.247389 | 945.1365 | 4.338881 | 0.4806519 | 3.858229 | 1018.194 | 4.246125 | 975.8653 | 4.337562 | 0.4657614 | 3.871801
|  | 1010.928 | 4.261713 | 968.7507 | 4.353828 | 0.4289526 | 3.924875 | 986.7895 | 4.274309 | 945.4998 | 4.366973 | 0.4808367 | 3.886136 | 1018.778 | 4.272957 | 976.1629 | 4.365562 | 0.4659034 | 3.899659
|  | 1011.504 | 4.288517 | 969.0422 | 4.381803 | 0.4290817 | 3.952721 | 987.4425 | 4.301195 | 945.8711 | 4.395037 | 0.4810255 | 3.914011 | 1019.408 | 4.299846 | 976.5044 | 4.393629 | 0.4660664 | 3.927563
|  | 1012.08 | 4.315204 | 969.3354 | 4.409663 | 0.4292115 | 3.980452 | 988.1076 | 4.328076 | 946.2538 | 4.423103 | 0.4812201 | 3.941883 | 1020.046 | 4.326529 | 976.8544 | 4.421488 | 0.4662335 | 3.955255
|  | 1012.707 | 4.342112 | 969.6754 | 4.437761 | 0.4293621 | 4.008399 | 988.6577 | 4.354804 | 946.5276 | 4.451017 | 0.4813594 | 3.969658 | 1020.735 | 4.353301 | 977.2525 | 4.449447 | 0.4664234 | 3.983024
|  | 1013.343 | 4.368874 | 970.0247 | 4.465714 | 0.4295167 | 4.036197 | 989.2091 | 4.381829 | 946.7995 | 4.479249 | 0.4814977 | 3.997751 | 1021.319 | 4.380512 | 977.5461 | 4.477873 | 0.4665636 | 4.011309
|  | 1013.921 | 4.395542 | 970.3193 | 4.493577 | 0.4296472 | 4.06393 | 989.7957 | 4.408251 | 947.1108 | 4.506858 | 0.4816559 | 4.025202 | 1021.869 | 4.407387 | 977.8097 | 4.505955 | 0.4666894 | 4.039266
|  | 1014.443 | 4.422351 | 970.5582 | 4.521595 | 0.4297529 | 4.091842 | 990.4351 | 4.435182 | 947.4674 | 4.535007 | 0.4818373 | 4.05317 | 1022.448 | 4.434119 | 978.1022 | 4.533895 | 0.466829 | 4.067066
|  | 1014.99 | 4.448754 | 970.8255 | 4.549195 | 0.4298713 | 4.119324 | 991.0578 | 4.461894 | 947.8099 | 4.562934 | 0.4820115 | 4.080923 | 1023.086 | 4.46094 | 978.4501 | 4.561936 | 0.466995 | 4.094941
|  | 1015.599 | 4.475623 | 971.1471 | 4.57729 | 0.4300137 | 4.147276 | 991.6041 | 4.488744 | 948.0777 | 4.591013 | 0.4821477 | 4.108865 | 1023.73 | 4.487982 | 978.8011 | 4.590216 | 0.4671626 | 4.123053
|  | 1016.227 | 4.502023 | 971.4904 | 4.604902 | 0.4301657 | 4.174736 | 992.1544 | 4.515841 | 948.3468 | 4.619357 | 0.4822845 | 4.137072 | 1024.305 | 4.514865 | 979.0871 | 4.618336 | 0.4672991 | 4.151037
|  | 1016.809 | 4.528596 | 971.7886 | 4.632702 | 0.4302977 | 4.202404 | 992.7339 | 4.542689 | 948.646 | 4.647449 | 0.4824367 | 4.165012 | 1024.86 | 4.541935 | 979.3528 | 4.64666 | 0.4674259 | 4.179234
|  | 1017.298 | 4.555139 | 971.9983 | 4.660479 | 0.4303906 | 4.230088 | 993.3576 | 4.5698 | 948.9848 | 4.675824 | 0.482609 | 4.193215 | 1025.424 | 4.568837 | 979.6284 | 4.674816 | 0.4675574 | 4.207259
|  | 1017.841 | 4.581592 | 972.2597 | 4.688168 | 0.4305063 | 4.257662 | 993.9717 | 4.597097 | 949.3122 | 4.704402 | 0.4827755 | 4.221627 | 1026.032 | 4.595856 | 979.944 | 4.703102 | 0.467708 | 4.235394
|  | 1018.432 | 4.608285 | 972.5645 | 4.716116 | 0.4306413 | 4.285475 | 994.4896 | 4.624021 | 949.5512 | 4.732596 | 0.482897 | 4.249699 | 1026.663 | 4.623004 | 980.2805 | 4.731531 | 0.4678686 | 4.263662
|  | 1019.016 | 4.635148 | 972.8611 | 4.74425 | 0.4307726 | 4.313477 | 995.0149 | 4.651038 | 949.7961 | 4.760895 | 0.4830216 | 4.277873 | 1027.225 | 4.650151 | 980.5513 | 4.759966 | 0.4679979 | 4.291968
|  | 1019.592 | 4.661949 | 973.1501 | 4.772326 | 0.4309006 | 4.341425 | 995.591 | 4.678267 | 950.0873 | 4.789425 | 0.4831696 | 4.306255 | 1027.771 | 4.67724 | 980.8069 | 4.788348 | 0.4681199 | 4.320228
|  | 1020.08 | 4.688621 | 973.3559 | 4.800275 | 0.4309917 | 4.369283 | 996.2063 | 4.7056 | 950.4146 | 4.818071 | 0.4833361 | 4.334735 | 1028.336 | 4.704539 | 981.0776 | 4.816958 | 0.4682491 | 4.348709
|  | 1020.594 | 4.715569 | 973.5842 | 4.82852 | 0.4310928 | 4.397427 | 996.7852 | 4.732931 | 950.7071 | 4.846722 | 0.4834848 | 4.363237 | 1028.914 | 4.731676 | 981.3629 | 4.845406 | 0.4683852 | 4.377021
|  | 1021.145 | 4.742451 | 973.8478 | 4.856704 | 0.4312095 | 4.425494 | 997.2883 | 4.76 | 950.9295 | 4.875107 | 0.4835979 | 4.391509 | 1029.53 | 4.759042 | 981.6819 | 4.874102 | 0.4685375 | 4.405565
|  | 1021.722 | 4.769614 | 974.1338 | 4.88519 | 0.4313362 | 4.453854 | 997.78 | 4.787318 | 951.1384 | 4.903761 | 0.4837042 | 4.420057 | 1030.054 | 4.786027 | 981.9165 | 4.902407 | 0.4686495 | 4.433758
|  | 1022.248 | 4.796434 | 974.3735 | 4.913324 | 0.4314423 | 4.481882 | 998.3142 | 4.814603 | 951.3881 | 4.932388 | 0.4838312 | 4.448557 | 1030.56 | 4.81334 | 982.1308 | 4.931062 | 0.4687518 | 4.46231
|  | 1022.7 | 4.823451 | 974.5412 | 4.941673 | 0.4315166 | 4.510156 | 998.8759 | 4.841765 | 951.6648 | 4.960893 | 0.4839719 | 4.476921 | 1031.069 | 4.840565 | 982.3481 | 4.959634 | 0.4688555 | 4.490779
|  | 1023.21 | 4.850417 | 974.7649 | 4.969975 | 0.4316156 | 4.538359 | 999.4754 | 4.869085 | 951.9758 | 4.989573 | 0.4841301 | 4.505443 | 1031.636 | 4.867939 | 982.619 | 4.988369 | 0.4689848 | 4.519384
|  | 1023.724 | 4.877333 | 974.9916 | 4.998232 | 0.431716 | 4.566516 | 999.9366 | 4.896326 | 952.1558 | 5.018177 | 0.4842216 | 4.533955 | 1032.249 | 4.895279 | 982.9348 | 5.017077 | 0.4691355 | 4.547942
|  | 1024.273 | 4.904396 | 975.2501 | 5.026652 | 0.4318304 | 4.594822 | 1000.424 | 4.923675 | 952.3593 | 5.046902 | 0.4843251 | 4.562577 | 1032.75 | 4.922815 | 983.1403 | 5.045999 | 0.4692336 | 4.576765
|  | 1024.804 | 4.931288 | 975.4935 | 5.0549 | 0.4319382 | 4.622962 | 1000.95 | 4.951043 | 952.5993 | 5.075655 | 0.4844471 | 4.591208 | 1033.239 | 4.949968 | 983.3395 | 5.074526 | 0.4693287 | 4.605197
|  | 1025.254 | 4.958331 | 975.6579 | 5.083313 | 0.432011 | 4.651302 | 1001.51 | 4.978788 | 952.8679 | 5.104812 | 0.4845838 | 4.620228 | 1033.749 | 4.977223 | 983.5565 | 5.103168 | 0.4694322 | 4.633736
|  | 1025.701 | 4.985287 | 975.8203 | 5.111643 | 0.432083 | 4.67956 | 1002.038 | 5.006017 | 953.1106 | 5.133435 | 0.4847071 | 4.648728 | 1034.285 | 5.004629 | 983.7967 | 5.131976 | 0.4695469 | 4.662429
|  | 1026.201 | 5.012175 | 976.0339 | 5.13991 | 0.4321775 | 4.707732 | 1002.496 | 5.03332 | 953.2858 | 5.162144 | 0.4847963 | 4.677348 | 1034.851 | 5.032237 | 984.0631 | 5.161005 | 0.469674 | 4.691331
|  | 1026.723 | 5.039354 | 976.2649 | 5.168489 | 0.4322798 | 4.736209 | 1002.942 | 5.0607 | 953.4491 | 5.190941 | 0.4848793 | 4.706062 | 1035.343 | 5.059637 | 984.262 | 5.189823 | 0.4697689 | 4.720054
|  | 1027.237 | 5.066387 | 976.4897 | 5.196924 | 0.4323794 | 4.764545 | 1003.478 | 5.088257 | 953.6957 | 5.219933 | 0.4850047 | 4.734928 | 1035.791 | 5.086786 | 984.4198 | 5.218385 | 0.4698442 | 4.748541
|  | 1027.673 | 5.093508 | 976.6392 | 5.225458 | 0.4324455 | 4.793012 | 1003.989 | 5.115723 | 953.9198 | 5.248836 | 0.4851187 | 4.763717 | 1036.306 | 5.114547 | 984.6365 | 5.247599 | 0.4699477 | 4.777651
|  | 1028.089 | 5.120649 | 976.7692 | 5.254021 | 0.4325031 | 4.821518 | 1004.531 | 5.143409 | 954.1701 | 5.27798 | 0.485246 | 4.792734 | 1036.842 | 5.142136 | 984.8735 | 5.276639 | 0.4700608 | 4.806578
|  | 1028.596 | 5.147782 | 976.986 | 5.282583 | 0.4325991 | 4.849984 | 1004.952 | 5.170914 | 954.3071 | 5.30694 | 0.4853156 | 4.821624 | 1037.401 | 5.169606 | 985.1337 | 5.305563 | 0.470185 | 4.835378
|  | 1029.097 | 5.174983 | 977.1962 | 5.311225 | 0.4326922 | 4.878533 | 1005.397 | 5.198344 | 954.4679 | 5.33583 | 0.4853974 | 4.850433 | 1037.857 | 5.197249 | 985.2951 | 5.334676 | 0.470262 | 4.864414
|  | 1029.538 | 5.202081 | 977.3495 | 5.339766 | 0.43276 | 4.907006 | 1005.864 | 5.226051 | 954.6468 | 5.365019 | 0.4854884 | 4.879531 | 1038.307 | 5.225097 | 985.4478 | 5.364014 | 0.4703349 | 4.893679
|  | 1029.933 | 5.229201 | 977.4595 | 5.368338 | 0.4328088 | 4.935529 | 1006.369 | 5.253559 | 954.8634 | 5.394007 | 0.4855986 | 4.908408 | 1038.752 | 5.252525 | 985.5999 | 5.392917 | 0.4704075 | 4.922509
|  | 1030.358 | 5.256518 | 977.5955 | 5.397126 | 0.432869 | 4.964257 | 1006.883 | 5.281253 | 955.0872 | 5.423199 | 0.4857124 | 4.937487 | 1039.267 | 5.280143 | 985.8153 | 5.422029 | 0.4705103 | 4.951519
|  | 1030.809 | 5.283581 | 977.7596 | 5.425653 | 0.4329416 | 4.992711 | 1007.308 | 5.308738 | 955.2269 | 5.452178 | 0.4857834 | 4.966395 | 1039.797 | 5.307689 | 986.0467 | 5.451072 | 0.4706208 | 4.980451
|  | 1031.3 | 5.310959 | 977.9569 | 5.454521 | 0.433029 | 5.021492 | 1007.717 | 5.336401 | 955.3504 | 5.481354 | 0.4858462 | 4.995508 | 1040.258 | 5.335467 | 986.2102 | 5.480369 | 0.4706988 | 5.00967
|  | 1031.758 | 5.338065 | 978.1259 | 5.483109 | 0.4331038 | 5.050005 | 1008.188 | 5.364169 | 955.5322 | 5.510648 | 0.4859387 | 5.024709 | 1040.672 | 5.363042 | 986.3309 | 5.509459 | 0.4707564 | 5.038703
|  | 1032.107 | 5.365468 | 978.189 | 5.512018 | 0.4331318 | 5.078886 | 1008.685 | 5.391707 | 955.7398 | 5.539707 | 0.4860443 | 5.053663 | 1041.118 | 5.390664 | 986.4804 | 5.538607 | 0.4708278 | 5.067779
|  | 1032.514 | 5.392571 | 978.3093 | 5.540619 | 0.433185 | 5.107434 | 1009.176 | 5.419422 | 955.9401 | 5.568962 | 0.4861461 | 5.082816 | 1041.615 | 5.418482 | 986.6771 | 5.56797 | 0.4709216 | 5.097048
|  | 1032.973 | 5.419865 | 978.4779 | 5.569429 | 0.4332597 | 5.136169 | 1009.573 | 5.447233 | 956.0498 | 5.598326 | 0.4862019 | 5.112124 | 1042.126 | 5.44614 | 986.8878 | 5.597172 | 0.4710222 | 5.12615
|  | 1033.431 | 5.447242 | 978.6434 | 5.598335 | 0.433333 | 5.165002 | 1009.974 | 5.474756 | 956.1664 | 5.627394 | 0.4862612 | 5.141133 | 1042.566 | 5.473877 | 987.0314 | 5.626465 | 0.4710907 | 5.155374
|  | 1033.863 | 5.474555 | 978.7845 | 5.627181 | 0.4333955 | 5.193786 | 1010.401 | 5.502714 | 956.3036 | 5.656929 | 0.486331 | 5.170598 | 1042.978 | 5.501496 | 987.1486 | 5.655642 | 0.4711467 | 5.184495
|  | 1034.216 | 5.501785 | 978.8524 | 5.655947 | 0.4334255 | 5.222521 | 1010.89 | 5.530748 | 956.4982 | 5.686553 | 0.48643 | 5.200123 | 1043.416 | 5.529265 | 987.2889 | 5.684986 | 0.4712136 | 5.213772
|  | 1034.606 | 5.528974 | 978.9551 | 5.684678 | 0.433471 | 5.251207 | 1011.355 | 5.558908 | 956.6686 | 5.716318 | 0.4865166 | 5.229801 | 1043.884 | 5.557281 | 987.4553 | 5.714598 | 0.4712931 | 5.243305
|  | 1035.02 | 5.556418 | 979.0789 | 5.713686 | 0.4335258 | 5.28016 | 1011.742 | 5.586655 | 956.7696 | 5.745656 | 0.486568 | 5.259088 | 1044.376 | 5.585197 | 987.6442 | 5.744114 | 0.4713832 | 5.272731
|  | 1035.449 | 5.583802 | 979.2157 | 5.742639 | 0.4335864 | 5.309053 | 1012.106 | 5.61459 | 956.8463 | 5.7752 | 0.486607 | 5.288593 | 1044.785 | 5.613079 | 987.7558 | 5.773602 | 0.4714365 | 5.302166
|  | 1035.817 | 5.611327 | 979.2945 | 5.771748 | 0.4336213 | 5.338127 | 1012.511 | 5.642816 | 956.9592 | 5.80506 | 0.4866644 | 5.318396 | 1045.159 | 5.64108 | 987.8328 | 5.803223 | 0.4714732 | 5.33175
|  | 1036.144 | 5.638856 | 979.3336 | 5.80087 | 0.4336386 | 5.367231 | 1012.963 | 5.670691 | 957.1193 | 5.834557 | 0.4867458 | 5.347811 | 1045.561 | 5.668846 | 987.9381 | 5.832605 | 0.4715235 | 5.361082
|  | 1036.512 | 5.666627 | 979.41 | 5.830256 | 0.4336724 | 5.396584 | 1013.428 | 5.698916 | 957.2881 | 5.864433 | 0.4868316 | 5.377601 | 1046.006 | 5.696648 | 988.0842 | 5.862032 | 0.4715932 | 5.390439
|  | 1036.894 | 5.694321 | 979.4995 | 5.859569 | 0.433712 | 5.425857 | 1013.762 | 5.727134 | 957.3342 | 5.894311 | 0.4868551 | 5.407456 | 1046.508 | 5.724895 | 988.2788 | 5.89194 | 0.4716861 | 5.420254
|  | 1037.311 | 5.722326 | 979.6188 | 5.889219 | 0.4337649 | 5.455454 | 1014.11 | 5.755025 | 957.3955 | 5.92385 | 0.4868863 | 5.436964 | 1046.875 | 5.752822 | 988.3494 | 5.921516 | 0.4717198 | 5.449796
|  | 1037.688 | 5.749998 | 979.7044 | 5.918525 | 0.4338028 | 5.484722 | 1014.516 | 5.782551 | 957.5149 | 5.95301 | 0.486947 | 5.466063 | 1047.25 | 5.780607 | 988.4287 | 5.95095 | 0.4717577 | 5.479192
|  | 1037.998 | 5.777799 | 979.7238 | 5.947975 | 0.4338114 | 5.514164 | 1014.951 | 5.810596 | 957.6569 | 5.982729 | 0.4870192 | 5.49571 | 1047.636 | 5.808773 | 988.5151 | 5.980797 | 0.4717989 | 5.508998
|  | 1038.313 | 5.805893 | 979.7465 | 5.977745 | 0.4338214 | 5.543924 | 1015.369 | 5.838863 | 957.7806 | 6.012691 | 0.4870821 | 5.525609 | 1048.058 | 5.837028 | 988.6334 | 6.010746 | 0.4718553 | 5.538891
|  | 1038.675 | 5.833861 | 979.8139 | 6.007389 | 0.4338513 | 5.573538 | 1015.695 | 5.866991 | 957.8183 | 6.042515 | 0.4871013 | 5.555414 | 1048.502 | 5.86516 | 988.7747 | 6.040573 | 0.4719228 | 5.56865
|  | 1039.051 | 5.861689 | 979.8954 | 6.036892 | 0.4338873 | 5.603005 | 1016.025 | 5.8954 | 957.8579 | 6.072645 | 0.4871214 | 5.585524 | 1048.878 | 5.893257 | 988.8507 | 6.070372 | 0.4719591 | 5.598413
|  | 1039.409 | 5.889952 | 979.9566 | 6.066866 | 0.4339145 | 5.632952 | 1016.432 | 5.923876 | 957.9683 | 6.102854 | 0.4871776 | 5.615676 | 1049.221 | 5.921407 | 988.8962 | 6.100235 | 0.4719808 | 5.628254
|  | 1039.719 | 5.918055 | 979.9733 | 6.096678 | 0.4339218 | 5.662756 | 1016.835 | 5.952263 | 958.0768 | 6.132978 | 0.4872327 | 5.645745 | 1049.601 | 5.949543 | 988.9754 | 6.130091 | 0.4720186 | 5.658072
|  | 1040 | 5.946344 | 979.9609 | 6.126696 | 0.4339163 | 5.69278 | 1017.24 | 5.980806 | 958.1845 | 6.163276 | 0.4872875 | 5.675989 | 1050.018 | 5.977863 | 989.089 | 6.160151 | 0.4720728 | 5.688078
|  | 1040.36 | 5.974509 | 980.0241 | 6.156591 | 0.4339443 | 5.722647 | 1017.534 | 6.009087 | 958.1903 | 6.193304 | 0.4872904 | 5.706014 | 1050.466 | 6.006317 | 989.2289 | 6.190363 | 0.4721395 | 5.718223
|  | 1040.716 | 6.002989 | 980.0805 | 6.186829 | 0.4339693 | 5.75286 | 1017.846 | 6.037638 | 958.2101 | 6.223628 | 0.4873005 | 5.736327 | 1050.769 | 6.033664 | 989.2438 | 6.219406 | 0.4721467 | 5.747259
|  | 1041.008 | 6.031396 | 980.0769 | 6.216997 | 0.4339677 | 5.783029 | 1018.18 | 6.066184 | 958.2517 | 6.253955 | 0.4873217 | 5.766633 | 1051.109 | 6.062295 | 989.2809 | 6.249822 | 0.4721644 | 5.777658
|  | 1041.253 | 6.05968 | 980.0302 | 6.247044 | 0.4339471 | 5.813097 | 1018.573 | 6.094432 | 958.3505 | 6.283973 | 0.487372 | 5.796601 | 1051.438 | 6.090959 | 989.307 | 6.280282 | 0.4721768 | 5.808105
|  | 1041.538 | 6.088294 | 980.0183 | 6.27745 | 0.4339417 | 5.843508 | 1018.948 | 6.123228 | 958.4272 | 6.314583 | 0.4874109 | 5.827172 | 1051.834 | 6.119313 | 989.3991 | 6.310421 | 0.4722208 | 5.8382
|  | 1041.856 | 6.116835 | 980.0369 | 6.307787 | 0.43395 | 5.873837 | 1019.229 | 6.151633 | 958.4193 | 6.344786 | 0.4874069 | 5.857379 | 1052.238 | 6.14769 | 989.4981 | 6.340593 | 0.472268 | 5.868325
|  | 1042.188 | 6.145359 | 980.07 | 6.338114 | 0.4339647 | 5.904149 | 1019.518 | 6.18011 | 958.4178 | 6.375074 | 0.4874061 | 5.887668 | 1052.585 | 6.176222 | 989.5422 | 6.370939 | 0.4722891 | 5.89865
|  | 1042.523 | 6.174103 | 980.103 | 6.368685 | 0.4339793 | 5.934706 | 1019.838 | 6.208589 | 958.4463 | 6.405373 | 0.4874206 | 5.917952 | 1052.88 | 6.204615 | 989.5383 | 6.401145 | 0.4722872 | 5.928858
|  | 1042.708 | 6.202745 | 979.9961 | 6.399155 | 0.433932 | 5.965223 | 1020.216 | 6.237369 | 958.525 | 6.436001 | 0.4874607 | 5.94854 | 1053.213 | 6.233151 | 989.5683 | 6.431512 | 0.4723016 | 5.95921
|  | 1042.963 | 6.231578 | 979.9532 | 6.429838 | 0.4339129 | 5.995925 | 1020.59 | 6.266115 | 958.6007 | 6.466602 | 0.4874992 | 5.979103 | 1053.584 | 6.261673 | 989.6354 | 6.461872 | 0.4723336 | 5.989538
|  | 1043.264 | 6.260319 | 979.9551 | 6.460431 | 0.4339138 | 6.026517 | 1020.834 | 6.295002 | 958.5536 | 6.497361 | 0.4874752 | 6.009886 | 1053.988 | 6.290357 | 989.7305 | 6.492414 | 0.472379 | 6.020035
|  | 1043.563 | 6.289286 | 979.9518 | 6.491274 | 0.4339123 | 6.057362 | 1021.097 | 6.323611 | 958.5258 | 6.527833 | 0.4874611 | 6.040372 | 1054.292 | 6.319064 | 989.7316 | 6.522989 | 0.4723795 | 6.05061
|  | 1043.833 | 6.318199 | 979.9217 | 6.522068 | 0.433899 | 6.088169 | 1021.407 | 6.352542 | 958.5399 | 6.558657 | 0.4874682 | 6.071189 | 1054.579 | 6.347703 | 989.7177 | 6.553501 | 0.4723728 | 6.081128
|  | 1044.035 | 6.347449 | 979.825 | 6.55323 | 0.4338562 | 6.119374 | 1021.758 | 6.381561 | 958.5904 | 6.589584 | 0.4874939 | 6.10209 | 1054.892 | 6.376238 | 989.7288 | 6.58391 | 0.4723781 | 6.111532
|  | 1044.245 | 6.376327 | 979.7386 | 6.584005 | 0.4338179 | 6.150187 | 1022.091 | 6.410743 | 958.6233 | 6.620693 | 0.4875107 | 6.133182 | 1055.248 | 6.405224 | 989.7759 | 6.614809 | 0.4724006 | 6.142408
|  | 1044.505 | 6.405563 | 979.6965 | 6.615171 | 0.4337993 | 6.181372 | 1022.309 | 6.439761 | 958.5493 | 6.651637 | 0.487473 | 6.164164 | 1055.616 | 6.434026 | 989.836 | 6.645521 | 0.4724293 | 6.173092
|  | 1044.767 | 6.434598 | 979.658 | 6.646131 | 0.4337822 | 6.212349 | 1022.527 | 6.468737 | 958.4761 | 6.682545 | 0.4874358 | 6.195109 | 1055.894 | 6.4629 | 989.8111 | 6.676318 | 0.4724174 | 6.203901
|  | 1044.967 | 6.463577 | 979.561 | 6.67704 | 0.4337393 | 6.243301 | 1022.787 | 6.497857 | 958.4414 | 6.713616 | 0.4874181 | 6.226198 | 1056.141 | 6.491613 | 989.7582 | 6.706953 | 0.4723922 | 6.234561
|  | 1045.098 | 6.492244 | 979.4035 | 6.707626 | 0.4336696 | 6.273956 | 1023.107 | 6.526924 | 958.4621 | 6.744639 | 0.4874287 | 6.25721 | 1056.414 | 6.520427 | 989.7293 | 6.737703 | 0.4723784 | 6.265325
|  | 1045.281 | 6.521121 | 979.2916 | 6.738444 | 0.43362 | 6.304824 | 1023.427 | 6.556224 | 958.4814 | 6.775919 | 0.4874385 | 6.28848 | 1056.738 | 6.549269 | 989.7474 | 6.768493 | 0.472387 | 6.296106
|  | 1045.478 | 6.550162 | 979.1921 | 6.769447 | 0.4335759 | 6.335871 | 1023.607 | 6.585361 | 958.3702 | 6.807035 | 0.487382 | 6.319653 | 1057.114 | 6.578322 | 989.8115 | 6.799517 | 0.4724176 | 6.327099
|  | 1045.688 | 6.579066 | 979.1059 | 6.800312 | 0.4335378 | 6.366774 | 1023.805 | 6.614504 | 958.276 | 6.838166 | 0.487334 | 6.350832 | 1057.355 | 6.607169 | 989.7516 | 6.83033 | 0.472389 | 6.357941
|  | 1045.895 | 6.608199 | 979.0142 | 6.83143 | 0.4334971 | 6.397933 | 1024.069 | 6.643706 | 958.2433 | 6.86937 | 0.4873174 | 6.382053 | 1057.594 | 6.63601 | 989.6897 | 6.861146 | 0.4723595 | 6.388787
|  | 1046.001 | 6.637201 | 978.8298 | 6.862418 | 0.4334155 | 6.429002 | 1024.347 | 6.67299 | 958.2231 | 6.90067 | 0.4873071 | 6.413363 | 1057.852 | 6.664976 | 989.6448 | 6.892103 | 0.472338 | 6.419765
|  | 1046.104 | 6.66612 | 978.6427 | 6.893326 | 0.4333327 | 6.459993 | 1024.602 | 6.702491 | 958.1786 | 6.932211 | 0.4872845 | 6.444926 | 1058.157 | 6.694047 | 989.6419 | 6.923183 | 0.4723367 | 6.450846
|  | 1046.258 | 6.694954 | 978.505 | 6.924152 | 0.4332717 | 6.49088 | 1024.771 | 6.731798 | 958.0559 | 6.963555 | 0.4872221 | 6.476333 | 1058.454 | 6.723366 | 989.6301 | 6.954536 | 0.472331 | 6.482205
|  | 1046.417 | 6.722876 | 978.3805 | 6.954012 | 0.4332166 | 6.520795 | 1024.938 | 6.761183 | 957.9307 | 6.994991 | 0.4871584 | 6.507833 | 1058.686 | 6.752505 | 989.5582 | 6.985706 | 0.4722967 | 6.513409
|  | 1046.539 | 6.750057 | 978.2285 | 6.983087 | 0.4331493 | 6.549938 | 1025.171 | 6.790753 | 957.8652 | 7.026634 | 0.4871251 | 6.539509 | 1058.903 | 6.781688 | 989.4723 | 7.016932 | 0.4722557 | 6.544676
|  | 1046.585 | 6.776882 | 978.0091 | 7.011789 | 0.4330521 | 6.578737 | 1025.399 | 6.820471 | 957.7935 | 7.058445 | 0.4870887 | 6.571356 | 1059.143 | 6.810957 | 989.4074 | 7.04826 | 0.4722248 | 6.576035
|  | 1046.612 | 6.804342 | 977.7662 | 7.041178 | 0.4329446 | 6.608233 | 1025.642 | 6.850128 | 957.7363 | 7.0902 | 0.4870596 | 6.60314 | 1059.407 | 6.840184 | 989.3646 | 7.079551 | 0.4722043 | 6.607347
|  | 1046.747 | 6.83282 | 977.6132 | 7.071666 | 0.4328768 | 6.638789 | 1025.763 | 6.879942 | 957.5639 | 7.122132 | 0.4869719 | 6.63516 | 1059.72 | 6.869507 | 989.3667 | 7.110955 | 0.4722053 | 6.63875
|  | 1046.843 | 6.861903 | 977.419 | 7.10281 | 0.4327908 | 6.670019 | 1025.871 | 6.909536 | 957.3817 | 7.153839 | 0.4868792 | 6.66696 | 1059.913 | 6.899107 | 989.2538 | 7.142664 | 0.4721514 | 6.670513
|  | 1046.898 | 6.890998 | 977.186 | 7.133976 | 0.4326877 | 6.701288 | 1026.025 | 6.939433 | 957.239 | 7.185879 | 0.4868067 | 6.699072 | 1060.084 | 6.928322 | 989.1241 | 7.17397 | 0.4720895 | 6.70188
|  | 1046.894 | 6.919836 | 976.9003 | 7.164876 | 0.4325612 | 6.732315 | 1026.233 | 6.969276 | 957.1477 | 7.217871 | 0.4867602 | 6.731111 | 1060.266 | 6.957593 | 989.0048 | 7.205346 | 0.4720326 | 6.733313
|  | 1046.882 | 6.948401 | 976.6098 | 7.195492 | 0.4324325 | 6.763059 | 1026.406 | 6.999083 | 957.0235 | 7.249835 | 0.4866971 | 6.763138 | 1060.5 | 6.987052 | 988.9313 | 7.236932 | 0.4719975 | 6.764934
|  | 1046.932 | 6.977007 | 976.3772 | 7.226161 | 0.4323295 | 6.793831 | 1026.501 | 7.028823 | 956.8271 | 7.281735 | 0.4865972 | 6.795138 | 1060.759 | 7.016529 | 988.8817 | 7.268547 | 0.4719738 | 6.796573
|  | 1046.985 | 7.006291 | 976.1408 | 7.257566 | 0.4322248 | 6.825341 | 1026.59 | 7.058838 | 956.623 | 7.313941 | 0.4864934 | 6.827448 | 1060.934 | 7.046023 | 988.7535 | 7.300189 | 0.4719127 | 6.828276
|  | 1047.01 | 7.035588 | 975.8781 | 7.288993 | 0.4321085 | 6.856884 | 1026.71 | 7.088853 | 956.4481 | 7.346156 | 0.4864044 | 6.859752 | 1061.082 | 7.075372 | 988.6005 | 7.331686 | 0.4718397 | 6.859846
|  | 1046.922 | 7.064386 | 975.5151 | 7.319895 | 0.4319478 | 6.887947 | 1026.865 | 7.118856 | 956.305 | 7.378368 | 0.4863317 | 6.892036 | 1061.244 | 7.105086 | 988.4578 | 7.363583 | 0.4717715 | 6.891811
|  | 1046.873 | 7.093559 | 975.1849 | 7.351208 | 0.4318016 | 6.919406 | 1027.019 | 7.149211 | 956.1587 | 7.410968 | 0.4862573 | 6.924711 | 1061.452 | 7.134797 | 988.3581 | 7.395486 | 0.4717239 | 6.923762
|  | 1046.856 | 7.123013 | 974.8818 | 7.382832 | 0.4316674 | 6.951165 | 1027.051 | 7.179353 | 955.8999 | 7.443348 | 0.4861257 | 6.957222 | 1061.685 | 7.164606 | 988.2803 | 7.427505 | 0.4716868 | 6.955818
|  | 1046.85 | 7.153192 | 974.5825 | 7.415244 | 0.4315348 | 6.983709 | 1027.067 | 7.209424 | 955.6276 | 7.475662 | 0.4859872 | 6.989675 | 1061.818 | 7.19453 | 988.1087 | 7.459656 | 0.4716049 | 6.988051
|  | 1046.799 | 7.183566 | 974.2389 | 7.447875 | 0.4313827 | 7.016492 | 1027.156 | 7.239911 | 955.4186 | 7.508434 | 0.4858809 | 7.022553 | 1061.911 | 7.224072 | 987.9033 | 7.491407 | 0.4715069 | 7.0199
|  | 1046.667 | 7.214006 | 973.8197 | 7.480587 | 0.4311971 | 7.04939 | 1027.268 | 7.27046 | 955.2311 | 7.541281 | 0.4857855 | 7.055495 | 1062.056 | 7.254124 | 987.741 | 7.523715 | 0.4714294 | 7.052286
|  | 1046.533 | 7.244823 | 973.3945 | 7.513714 | 0.4310088 | 7.082705 | 1027.333 | 7.300947 | 955.0006 | 7.574072 | 0.4856683 | 7.088404 | 1062.222 | 7.28418 | 987.5991 | 7.556037 | 0.4713617 | 7.084675
|  | 1046.448 | 7.275665 | 973.0158 | 7.546879 | 0.4308411 | 7.116038 | 1027.32 | 7.331255 | 954.6995 | 7.606681 | 0.4855152 | 7.121166 | 1062.396 | 7.314276 | 987.4629 | 7.588412 | 0.4712967 | 7.117115
|  | 1046.354 | 7.306561 | 972.6281 | 7.580112 | 0.4306695 | 7.149443 | 1027.277 | 7.361972 | 954.366 | 7.639739 | 0.4853456 | 7.154393 | 1062.492 | 7.344371 | 987.255 | 7.620796 | 0.4711974 | 7.149599
|  | 1046.201 | 7.337592 | 972.1842 | 7.6135 | 0.4304729 | 7.183027 | 1027.256 | 7.392333 | 954.0566 | 7.672425 | 0.4851882 | 7.187237 | 1062.534 | 7.374487 | 986.9968 | 7.653211 | 0.4710742 | 7.182137
|  | 1045.956 | 7.368332 | 971.6575 | 7.646586 | 0.4302397 | 7.216346 | 1027.294 | 7.423251 | 953.7972 | 7.70572 | 0.4850563 | 7.220664 | 1062.589 | 7.404605 | 986.7506 | 7.685639 | 0.4709567 | 7.214682
|  | 1045.775 | 7.399309 | 971.1887 | 7.679936 | 0.4300321 | 7.249904 | 1027.342 | 7.454187 | 953.5462 | 7.739045 | 0.4849287 | 7.254116 | 1062.716 | 7.434914 | 986.5696 | 7.718283 | 0.4708703 | 7.247413
|  | 1045.591 | 7.429774 | 970.722 | 7.712746 | 0.4298255 | 7.282921 | 1027.225 | 7.484355 | 953.1504 | 7.771553 | 0.4847274 | 7.286826 | 1062.859 | 7.465365 | 986.4023 | 7.751089 | 0.4707905 | 7.280299
|  | 1045.395 | 7.459744 | 970.2492 | 7.745033 | 0.4296161 | 7.315417 | 1027.117 | 7.51495 | 952.7589 | 7.804531 | 0.4845283 | 7.320003 | 1062.878 | 7.495518 | 986.1224 | 7.783584 | 0.4706569 | 7.312927
|  | 1045.128 | 7.485059 | 969.7556 | 7.772312 | 0.4293975 | 7.342914 | 1027.053 | 7.545922 | 952.4039 | 7.837925 | 0.4843478 | 7.353577 | 1062.877 | 7.525833 | 985.8225 | 7.816264 | 0.4705137 | 7.34575
|  | 1044.624 | 7.496595 | 969.1764 | 7.784745 | 0.4291411 | 7.355604 | 1027.012 | 7.576896 | 952.0715 | 7.871332 | 0.4841787 | 7.387153 | 1062.9 | 7.556327 | 985.5432 | 7.849146 | 0.4703805 | 7.378766
|  | 1043.433 | 7.444175 | 968.5789 | 7.728259 | 0.4288765 | 7.299382 | 1026.932 | 7.608035 | 951.7009 | 7.904927 | 0.4839903 | 7.420937 | 1062.954 | 7.586739 | 985.2941 | 7.88195 | 0.4702615 | 7.411688
|  | 1043.085 | 7.469218 | 968.0137 | 7.755241 | 0.4286263 | 7.326615 | 1026.76 | 7.639102 | 951.2462 | 7.938455 | 0.483759 | 7.454696 | 1063.002 | 7.617343 | 985.0368 | 7.914972 | 0.4701388 | 7.444833
|  | 1042.739 | 7.49192 | 967.4728 | 7.779706 | 0.4283868 | 7.351319 | 1026.57 | 7.670154 | 950.7749 | 7.971977 | 0.4835193 | 7.488458 | 1062.977 | 7.648005 | 984.7116 | 7.948065 | 0.4699835 | 7.478081
|  | 1042.322 | 7.512552 | 966.886 | 7.801946 | 0.4281269 | 7.373819 | 1026.457 | 7.701574 | 950.3714 | 8.005908 | 0.4833141 | 7.522594 | 1062.924 | 7.678511 | 984.3624 | 7.981001 | 0.4698169 | 7.511184
|  | 1041.918 | 7.541023 | 966.2361 | 7.832642 | 0.4278391 | 7.404803 | 1026.301 | 7.732628 | 949.9317 | 8.039453 | 0.4830905 | 7.556362 | 1062.9 | 7.709313 | 984.0364 | 8.014266 | 0.4696613 | 7.544605
|  | 1041.506 | 7.571565 | 965.5594 | 7.865582 | 0.4275395 | 7.438042 | 1026.179 | 7.764273 | 949.5182 | 8.073647 | 0.4828802 | 7.590767 | 1062.876 | 7.740074 | 983.7116 | 8.047498 | 0.4695062 | 7.577992
|  | 1041.15 | 7.601645 | 964.939 | 7.898032 | 0.4272648 | 7.470767 | 1025.899 | 7.795821 | 948.9595 | 8.107748 | 0.4825961 | 7.625152 | 1062.889 | 7.770958 | 983.4204 | 8.080873 | 0.4693673 | 7.611506
|  | 1040.755 | 7.630926 | 964.2902 | 7.929631 | 0.4269775 | 7.502653 | 1025.624 | 7.827271 | 948.4068 | 8.141753 | 0.4823151 | 7.659438 | 1062.777 | 7.801987 | 983.0116 | 8.114414 | 0.4691722 | 7.645242
|  | 1040.285 | 7.657781 | 963.5958 | 7.958619 | 0.4266701 | 7.531949 | 1025.381 | 7.858875 | 947.8828 | 8.175936 | 0.4820486 | 7.693887 | 1062.644 | 7.833003 | 982.5839 | 8.147952 | 0.468968 | 7.678984
|  | 1039.725 | 7.68243 | 962.8396 | 7.985233 | 0.4263352 | 7.558898 | 1025.18 | 7.890579 | 947.3964 | 8.210237 | 0.4818012 | 7.728436 | 1062.505 | 7.864003 | 982.1506 | 8.181483 | 0.4687612 | 7.712722
|  | 1039.193 | 7.708403 | 962.097 | 8.013284 | 0.4260064 | 7.587278 | 1024.948 | 7.922286 | 946.8817 | 8.244553 | 0.4815394 | 7.763014 | 1062.433 | 7.894919 | 981.78 | 8.214934 | 0.4685843 | 7.74635
|  | 1038.72 | 7.737202 | 961.383 | 8.044395 | 0.4256903 | 7.618705 | 1024.594 | 7.954006 | 946.255 | 8.278894 | 0.4812207 | 7.797673 | 1062.36 | 7.926121 | 981.4067 | 8.248704 | 0.4684062 | 7.780298
|  | 1038.27 | 7.767524 | 960.6747 | 8.077161 | 0.4253766 | 7.651784 | 1024.237 | 7.985615 | 945.6259 | 8.313125 | 0.4809008 | 7.832224 | 1062.169 | 7.957175 | 980.9256 | 8.282325 | 0.4681765 | 7.814148
|  | 1037.809 | 7.798644 | 959.9495 | 8.1108 | 0.4250555 | 7.685744 | 1023.912 | 8.017284 | 945.0265 | 8.347432 | 0.480596 | 7.866836 | 1061.972 | 7.988542 | 980.4364 | 8.316295 | 0.4679431 | 7.848352
|  | 1037.21 | 7.829793 | 959.0964 | 8.144481 | 0.4246778 | 7.719803 | 1023.606 | 8.049292 | 944.4417 | 8.382117 | 0.4802986 | 7.901818 | 1061.757 | 8.019754 | 979.9317 | 8.350108 | 0.4677022 | 7.882406
|  | 1036.664 | 7.861343 | 958.2889 | 8.178606 | 0.4243202 | 7.754286 | 1023.299 | 8.081195 | 943.8569 | 8.4167 | 0.4800012 | 7.936699 | 1061.586 | 8.051184 | 979.4656 | 8.384168 | 0.4674797 | 7.916688
|  | 1036.157 | 7.89311 | 957.516 | 8.212976 | 0.423978 | 7.788998 | 1022.874 | 8.113022 | 943.1652 | 8.451211 | 0.4796494 | 7.971562 | 1061.43 | 8.082691 | 979.0135 | 8.418322 | 0.4672639 | 7.951058
|  | 1035.639 | 7.924711 | 956.7352 | 8.247178 | 0.4236322 | 7.823546 | 1022.433 | 8.145119 | 942.4562 | 8.486026 | 0.4792888 | 8.006737 | 1061.18 | 8.114276 | 978.4737 | 8.452571 | 0.4670063 | 7.985565
|  | 1035.091 | 7.956217 | 955.9279 | 8.281288 | 0.4232748 | 7.858013 | 1022.028 | 8.177197 | 941.7806 | 8.520832 | 0.4789452 | 8.041887 | 1060.888 | 8.145769 | 977.8968 | 8.486732 | 0.4667309 | 8.020001
|  | 1034.435 | 7.987062 | 955.0277 | 8.314692 | 0.4228762 | 7.891816 | 1021.658 | 8.209399 | 941.1366 | 8.555784 | 0.4786178 | 8.077166 | 1060.605 | 8.177577 | 977.3252 | 8.521245 | 0.4664582 | 8.054787
|  | 1033.789 | 8.01728 | 954.1423 | 8.347428 | 0.4224842 | 7.924944 | 1021.246 | 8.241743 | 940.4526 | 8.590901 | 0.4782699 | 8.112631 | 1060.349 | 8.209329 | 976.7785 | 8.555708 | 0.4661972 | 8.089511
|  | 1033.192 | 8.047881 | 953.3002 | 8.380588 | 0.4221113 | 7.958477 | 1020.726 | 8.273859 | 939.6717 | 8.625781 | 0.4778728 | 8.147908 | 1060.085 | 8.241234 | 976.2239 | 8.590348 | 0.4659325 | 8.124415
|  | 1032.577 | 8.078299 | 952.4423 | 8.41356 | 0.4217314 | 7.991829 | 1020.19 | 8.306316 | 938.8735 | 8.661044 | 0.4774668 | 8.183577 | 1059.732 | 8.273191 | 975.5874 | 8.625056 | 0.4656287 | 8.159427
|  | 1031.913 | 8.109313 | 951.5355 | 8.447189 | 0.4213299 | 8.025859 | 1019.678 | 8.338288 | 938.1029 | 8.69579 | 0.477075 | 8.218715 | 1059.333 | 8.305077 | 974.909 | 8.659697 | 0.4653049 | 8.194392
|  | 1031.186 | 8.14077 | 950.5653 | 8.481309 | 0.4209003 | 8.060409 | 1019.217 | 8.370678 | 937.3751 | 8.731003 | 0.4767048 | 8.254298 | 1058.928 | 8.337059 | 974.2245 | 8.694455 | 0.4649782 | 8.229477
|  | 1030.525 | 8.172354 | 949.6563 | 8.515577 | 0.4204978 | 8.095079 | 1018.755 | 8.403053 | 936.6467 | 8.76621 | 0.4763344 | 8.289876 | 1058.583 | 8.368906 | 973.597 | 8.729076 | 0.4646788 | 8.264397
|  | 1029.843 | 8.204008 | 948.7271 | 8.549932 | 0.4200863 | 8.129846 | 1018.14 | 8.435153 | 935.7812 | 8.801129 | 0.4758942 | 8.325235 | 1058.281 | 8.40119 | 973.0047 | 8.764184 | 0.4643961 | 8.299788
|  | 1029.198 | 8.235517 | 947.8344 | 8.58414 | 0.4196911 | 8.164449 | 1017.526 | 8.467612 | 934.9125 | 8.836451 | 0.4754524 | 8.360999 | 1057.832 | 8.433275 | 972.2799 | 8.799086 | 0.4640501 | 8.335036
|  | 1028.539 | 8.267382 | 946.9256 | 8.618746 | 0.4192887 | 8.199457 | 1016.969 | 8.499878 | 934.1001 | 8.871574 | 0.4750393 | 8.396535 | 1057.355 | 8.465579 | 971.5276 | 8.834238 | 0.4636911 | 8.370547
|  | 1027.757 | 8.298961 | 945.9074 | 8.653052 | 0.4188378 | 8.234214 | 1016.431 | 8.532266 | 933.3028 | 8.906841 | 0.4746338 | 8.432207 | 1056.905 | 8.497805 | 970.8012 | 8.869317 | 0.4633444 | 8.405973
|  | 1026.993 | 8.331052 | 944.9007 | 8.687925 | 0.4183921 | 8.269533 | 1015.868 | 8.56474 | 932.483 | 8.942213 | 0.474217 | 8.467996 | 1056.471 | 8.530141 | 970.0888 | 8.904527 | 0.4630044 | 8.441523
|  | 1026.273 | 8.363229 | 943.9348 | 8.722903 | 0.4179644 | 8.304939 | 1015.215 | 8.597104 | 931.5823 | 8.977477 | 0.4737589 | 8.503718 | 1056.039 | 8.562732 | 969.3763 | 8.940026 | 0.4626643 | 8.477362
|  | 1025.586 | 8.395526 | 942.998 | 8.758023 | 0.4175495 | 8.340473 | 1014.548 | 8.629565 | 930.668 | 9.012858 | 0.4732939 | 8.539564 | 1055.516 | 8.594917 | 968.5843 | 8.975093 | 0.4622863 | 8.512807
|  | 1024.865 | 8.42764 | 942.0325 | 8.792956 | 0.417122 | 8.375834 | 1013.931 | 8.661938 | 929.8013 | 9.048154 | 0.4728532 | 8.575301 | 1054.965 | 8.627451 | 967.7641 | 9.010553 | 0.4618948 | 8.548658
|  | 1024.063 | 8.460034 | 940.9907 | 8.828204 | 0.4166608 | 8.411543 | 1013.311 | 8.694492 | 928.9299 | 9.083659 | 0.47241 | 8.611249 | 1054.442 | 8.660162 | 966.9683 | 9.046218 | 0.461515 | 8.584703
|  | 1023.242 | 8.491918 | 939.9366 | 8.862908 | 0.416194 | 8.446714 | 1012.702 | 8.727189 | 928.0681 | 9.119332 | 0.4719717 | 8.64736 | 1053.927 | 8.692734 | 966.1807 | 9.081742 | 0.4611391 | 8.620603
|  | 1022.483 | 8.523612 | 938.9419 | 8.897416 | 0.4157536 | 8.481662 | 1011.966 | 8.759684 | 927.0922 | 9.154797 | 0.4714755 | 8.683322 | 1053.444 | 8.725374 | 965.4234 | 9.117352 | 0.4607776 | 8.656574
|  | 1021.697 | 8.554749 | 937.9275 | 8.931329 | 0.4153044 | 8.516025 | 1011.247 | 8.792361 | 926.1308 | 9.190471 | 0.4709865 | 8.719484 | 1052.826 | 8.758252 | 964.5391 | 9.153233 | 0.4603556 | 8.692877
|  | 1020.861 | 8.584458 | 936.882 | 8.963696 | 0.4148415 | 8.548855 | 1010.538 | 8.824878 | 925.181 | 9.225982 | 0.4705035 | 8.755479 | 1052.189 | 8.790954 | 963.6407 | 9.188935 | 0.4599268 | 8.729008
|  | 1019.966 | 8.613437 | 935.7889 | 8.995278 | 0.4143575 | 8.580921 | 1009.885 | 8.857408 | 924.2826 | 9.261519 | 0.4700466 | 8.791472 | 1051.554 | 8.823668 | 962.7439 | 9.22466 | 0.4594988 | 8.765161
|  | 1019.099 | 8.643337 | 934.7145 | 9.027872 | 0.4138817 | 8.61399 | 1009.231 | 8.890236 | 923.3806 | 9.297393 | 0.4695879 | 8.827805 | 1050.974 | 8.856279 | 961.8996 | 9.260285 | 0.4590958 | 8.801189
|  | 1018.263 | 8.673953 | 933.6619 | 9.061257 | 0.4134156 | 8.647841 | 1008.448 | 8.922931 | 922.3625 | 9.333134 | 0.4690701 | 8.864064 | 1050.425 | 8.88907 | 961.0816 | 9.296119 | 0.4587054 | 8.837414
|  | 1017.443 | 8.704585 | 932.6241 | 9.09467 | 0.4129561 | 8.681714 | 1007.69 | 8.955784 | 921.3666 | 9.369059 | 0.4685637 | 8.900495 | 1049.75 | 8.921823 | 960.1496 | 9.331923 | 0.4582606 | 8.873662
|  | 1016.636 | 8.736019 | 931.5918 | 9.128968 | 0.412499 | 8.716469 | 1006.948 | 8.988757 | 920.3849 | 9.405127 | 0.4680644 | 8.937063 | 1049.061 | 8.954583 | 959.2049 | 9.367745 | 0.4578097 | 8.909935
|  | 1015.696 | 8.767637 | 930.4356 | 9.163478 | 0.4119871 | 8.751491 | 1006.24 | 9.021744 | 919.4343 | 9.441223 | 0.467581 | 8.973642 | 1048.382 | 8.987382 | 958.27 | 9.403623 | 0.4573635 | 8.94626
|  | 1014.813 | 8.799234 | 929.3327 | 9.197976 | 0.4114987 | 8.786477 | 1005.539 | 9.054863 | 918.4895 | 9.477475 | 0.4671005 | 9.010375 | 1047.73 | 9.020187 | 957.3596 | 9.439519 | 0.456929 | 8.98259
|  | 1013.962 | 8.830783 | 928.2607 | 9.232432 | 0.411024 | 8.821408 | 1004.726 | 9.088039 | 917.4424 | 9.513801 | 0.466568 | 9.047233 | 1047.118 | 9.052903 | 956.4879 | 9.475329 | 0.4565129 | 9.018816
|  | 1013.121 | 8.862371 | 927.1978 | 9.266942 | 0.4105534 | 8.856389 | 1003.896 | 9.121032 | 916.382 | 9.549939 | 0.4660287 | 9.08391 | 1046.396 | 9.085902 | 955.5129 | 9.511461 | 0.4560476 | 9.055413
|  | 1012.252 | 8.893935 | 926.1107 | 9.301436 | 0.4100721 | 8.891364 | 1003.129 | 9.154403 | 915.3763 | 9.586503 | 0.4655173 | 9.120986 | 1045.634 | 9.118574 | 954.5051 | 9.547246 | 0.4555666 | 9.091679
|  | 1011.298 | 8.92578 | 924.9429 | 9.336249 | 0.4095549 | 8.926694 | 1002.371 | 9.187677 | 914.3806 | 9.622972 | 0.4650109 | 9.157961 | 1044.917 | 9.151593 | 953.5358 | 9.583423 | 0.4551039 | 9.128319
|  | 1010.356 | 8.957966 | 923.7845 | 9.371446 | 0.409042 | 8.962404 | 1001.599 | 9.221112 | 913.3711 | 9.659631 | 0.4644975 | 9.195133 | 1044.213 | 9.184782 | 952.5766 | 9.619799 | 0.4546461 | 9.165153
|  | 1009.465 | 8.990029 | 922.6737 | 9.406519 | 0.4085502 | 8.997969 | 1000.73 | 9.254306 | 912.2757 | 9.696038 | 0.4639405 | 9.232098 | 1043.522 | 9.21792 | 951.6311 | 9.656131 | 0.4541949 | 9.201936
|  | 1008.58 | 9.022227 | 921.5678 | 9.441751 | 0.4080605 | 9.03369 | 999.8322 | 9.287326 | 911.156 | 9.732265 | 0.463371 | 9.268894 | 1042.752 | 9.25102 | 950.6148 | 9.692433 | 0.4537098 | 9.238723
|  | 1007.623 | 9.054441 | 920.3969 | 9.477012 | 0.407542 | 9.06947 | 998.9885 | 9.320466 | 910.0856 | 9.768636 | 0.4628267 | 9.305809 | 1041.91 | 9.283934 | 949.5337 | 9.728543 | 0.4531938 | 9.275349
|  | 1006.636 | 9.086756 | 919.1985 | 9.512396 | 0.4070114 | 9.105385 | 998.2059 | 9.353897 | 909.0686 | 9.805339 | 0.4623095 | 9.34303 | 1041.105 | 9.316934 | 948.4874 | 9.76476 | 0.4526944 | 9.312066
|  | 1005.682 | 9.119248 | 918.0287 | 9.547984 | 0.4064934 | 9.141491 | 997.4181 | 9.387016 | 908.0504 | 9.841712 | 0.4617917 | 9.37992 | 1040.362 | 9.350154 | 947.4956 | 9.801229 | 0.452221 | 9.349008
|  | 1004.75 | 9.152083 | 916.8768 | 9.58396 | 0.4059834 | 9.177977 | 996.497 | 9.420059 | 906.9121 | 9.878013 | 0.4612128 | 9.4168 | 1039.647 | 9.383213 | 946.5318 | 9.837535 | 0.4517611 | 9.385774
|  | 1003.837 | 9.184753 | 915.7444 | 9.619767 | 0.405482 | 9.214285 | 995.5825 | 9.453332 | 905.7784 | 9.914579 | 0.4606362 | 9.453943 | 1038.802 | 9.416208 | 945.4504 | 9.873781 | 0.4512449 | 9.422536
|  | 1002.894 | 9.21721 | 914.5873 | 9.655352 | 0.4049696 | 9.250382 | 994.7261 | 9.486619 | 904.698 | 9.951172 | 0.4600868 | 9.491085 | 1037.937 | 9.449298 | 944.3505 | 9.910145 | 0.45072 | 9.459425
|  | 1001.886 | 9.249931 | 913.3694 | 9.691238 | 0.4044303 | 9.286808 | 993.8985 | 9.519984 | 903.6438 | 9.987863 | 0.4595507 | 9.528312 | 1037.095 | 9.482212 | 943.2743 | 9.946327 | 0.4502063 | 9.496121
|  | 1000.867 | 9.282552 | 912.1428 | 9.727027 | 0.4038872 | 9.32314 | 993.0334 | 9.553161 | 902.5578 | 10.02436 | 0.4589984 | 9.565362 | 1036.303 | 9.515305 | 942.2414 | 9.982717 | 0.4497133 | 9.533004
|  | 999.8891 | 9.315481 | 910.9514 | 9.763165 | 0.4033597 | 9.359805 | 992.0788 | 9.586548 | 901.3891 | 10.0611 | 0.4584041 | 9.602696 | 1035.511 | 9.548507 | 941.2089 | 10.01924 | 0.4492205 | 9.570019
|  | 998.9327 | 9.348073 | 909.7836 | 9.798944 | 0.4028426 | 9.396101 | 991.1356 | 9.619615 | 900.2344 | 10.0975 | 0.4578168 | 9.639683 | 1034.623 | 9.581233 | 940.0942 | 10.05525 | 0.4486885 | 9.606561
|  | 997.9731 | 9.380667 | 908.6134 | 9.834738 | 0.4023244 | 9.432414 | 990.25 | 9.653007 | 899.1297 | 10.13427 | 0.457255 | 9.677015 | 1033.723 | 9.614392 | 938.965 | 10.09175 | 0.4481496 | 9.6436
|  | 996.9205 | 9.413532 | 907.3567 | 9.870841 | 0.401768 | 9.469073 | 989.3671 | 9.686452 | 898.0277 | 10.17111 | 0.4566946 | 9.714415 | 1032.874 | 9.647586 | 937.8826 | 10.1283 | 0.447633 | 9.680667
|  | 995.8557 | 9.446157 | 906.0919 | 9.906693 | 0.401208 | 9.505485 | 988.4935 | 9.719976 | 896.934 | 10.20805 | 0.4561384 | 9.751912 | 1032.014 | 9.680679 | 936.7912 | 10.16475 | 0.4471121 | 9.717638
|  | 994.8625 | 9.478676 | 904.894 | 9.942439 | 0.4006775 | 9.541762 | 987.4911 | 9.753135 | 895.7274 | 10.2446 | 0.4555248 | 9.789075 | 1031.195 | 9.714014 | 935.7365 | 10.20148 | 0.4466087 | 9.754871
|  | 993.8467 | 9.510931 | 903.6785 | 9.977906 | 0.4001393 | 9.577767 | 986.5003 | 9.786446 | 894.5306 | 10.28133 | 0.4549161 | 9.826414 | 1030.248 | 9.747093 | 934.5672 | 10.23794 | 0.4460506 | 9.791889
|  | 992.7936 | 9.542254 | 902.4382 | 10.01236 | 0.3995901 | 9.61277 | 985.524 | 9.819801 | 893.3473 | 10.31812 | 0.4543144 | 9.863806 | 1029.295 | 9.780126 | 933.3943 | 10.27436 | 0.4454908 | 9.828869
|  | 991.6833 | 9.573282 | 901.1494 | 10.0465 | 0.3990194 | 9.647481 | 984.6358 | 9.853099 | 892.2451 | 10.35486 | 0.4537538 | 9.901106 | 1028.355 | 9.813147 | 932.2339 | 10.31078 | 0.444937 | 9.865843
|  | 990.6 | 9.604745 | 899.8818 | 10.08113 | 0.3984582 | 9.682672 | 983.7191 | 9.886377 | 891.1178 | 10.39159 | 0.4531805 | 9.938409 | 1027.468 | 9.846339 | 931.1215 | 10.3474 | 0.444406 | 9.902994
|  | 989.5614 | 9.636253 | 898.655 | 10.11582 | 0.397915 | 9.717905 | 982.7163 | 9.919716 | 889.9127 | 10.4284 | 0.4525677 | 9.975832 | 1026.615 | 9.87932 | 930.0414 | 10.3838 | 0.4438905 | 9.939909
|  | 988.5258 | 9.667634 | 897.4329 | 10.15038 | 0.3973738 | 9.753006 | 981.6995 | 9.953072 | 888.6954 | 10.46524 | 0.4519486 | 10.01329 | 1025.659 | 9.912671 | 928.8658 | 10.42062 | 0.4433294 | 9.977291
|  | 987.4773 | 9.698523 | 896.2042 | 10.18441 | 0.3968298 | 9.78758 | 980.7203 | 9.986153 | 887.5153 | 10.50179 | 0.4513485 | 10.05044 | 1024.686 | 9.945666 | 927.6781 | 10.45706 | 0.4427626 | 10.0143
|  | 986.3144 | 9.729367 | 894.8727 | 10.2184 | 0.3962402 | 9.82216 | 979.7717 | 10.01941 | 886.3621 | 10.53854 | 0.450762 | 10.08778 | 1023.713 | 9.978805 | 926.4898 | 10.49367 | 0.4421954 | 10.05147
|  | 985.1885 | 9.760709 | 893.5711 | 10.25295 | 0.3956638 | 9.857286 | 978.8338 | 10.05304 | 885.2158 | 10.57573 | 0.4501791 | 10.12555 | 1022.774 | 10.01189 | 925.3344 | 10.53023 | 0.4416439 | 10.08859
|  | 984.1183 | 9.792594 | 892.3159 | 10.28811 | 0.3951081 | 9.893002 | 977.7809 | 10.08634 | 883.9692 | 10.61255 | 0.4495451 | 10.163 | 1021.866 | 10.04518 | 924.2047 | 10.56703 | 0.4411048 | 10.12593
|  | 983.0707 | 9.82465 | 891.0803 | 10.32347 | 0.394561 | 9.928909 | 976.7226 | 10.11968 | 882.718 | 10.64944 | 0.4489088 | 10.20053 | 1020.866 | 10.07838 | 922.9945 | 10.60375 | 0.4405272 | 10.16322
|  | 981.9784 | 9.856796 | 889.8041 | 10.35894 | 0.3939959 | 9.964944 | 975.7263 | 10.1531 | 881.523 | 10.68642 | 0.4483011 | 10.23812 | 1019.853 | 10.11148 | 921.7726 | 10.64036 | 0.439944 | 10.20042
|  | 980.8159 | 9.888768 | 888.4666 | 10.39423 | 0.3934037 | 10.00083 | 974.7582 | 10.1867 | 880.3526 | 10.72362 | 0.4477059 | 10.27591 | 1018.864 | 10.14467 | 920.5731 | 10.67709 | 0.4393715 | 10.23772
|  | 979.6518 | 9.920703 | 887.1288 | 10.42949 | 0.3928113 | 10.03668 | 973.7397 | 10.22015 | 879.1386 | 10.76066 | 0.4470885 | 10.31357 | 1017.894 | 10.17811 | 919.3896 | 10.71411 | 0.4388066 | 10.2753
|  | 978.5349 | 9.95251 | 885.8356 | 10.46462 | 0.3922387 | 10.07238 | 972.6471 | 10.25363 | 877.8582 | 10.79775 | 0.4464373 | 10.35131 | 1016.938 | 10.21153 | 918.2189 | 10.75112 | 0.4382479 | 10.31287
|  | 977.4259 | 9.984533 | 884.5483 | 10.5 | 0.3916687 | 10.10833 | 971.5486 | 10.28681 | 876.5758 | 10.83452 | 0.4457852 | 10.38873 | 1015.899 | 10.24476 | 916.976 | 10.78792 | 0.4376547 | 10.35027
|  | 976.2492 | 10.01595 | 883.2059 | 10.53472 | 0.3910743 | 10.14365 | 970.4866 | 10.32024 | 875.325 | 10.87158 | 0.4451491 | 10.42643 | 1014.808 | 10.27789 | 915.6884 | 10.82464 | 0.4370401 | 10.3876
|  | 975.011 | 10.04741 | 881.8083 | 10.5695 | 0.3904554 | 10.17904 | 969.4799 | 10.35369 | 874.1245 | 10.90867 | 0.4445386 | 10.46413 | 1013.743 | 10.31103 | 914.4239 | 10.86137 | 0.4364366 | 10.42493
|  | 973.8473 | 10.07887 | 880.4787 | 10.60429 | 0.3898667 | 10.21442 | 968.4684 | 10.3871 | 872.9208 | 10.94573 | 0.4439264 | 10.5018 | 1012.766 | 10.3443 | 913.2388 | 10.89826 | 0.435871 | 10.46239
|  | 972.6774 | 10.11094 | 879.139 | 10.63977 | 0.3892735 | 10.2505 | 967.3116 | 10.42052 | 871.5868 | 10.98282 | 0.443248 | 10.53957 | 1011.788 | 10.37779 | 912.0512 | 10.9354 | 0.4353041 | 10.5001
|  | 971.5636 | 10.14329 | 877.8483 | 10.67557 | 0.3887019 | 10.28687 | 966.1986 | 10.45383 | 870.294 | 11.01979 | 0.4425905 | 10.5772 | 1010.68 | 10.41082 | 910.7522 | 10.97205 | 0.4346842 | 10.53737
|  | 970.3895 | 10.17565 | 876.5037 | 10.71139 | 0.3881066 | 10.32328 | 965.124 | 10.48717 | 869.0363 | 11.05681 | 0.4419509 | 10.61486 | 1009.601 | 10.44398 | 909.478 | 11.00886 | 0.434076 | 10.57478
|  | 969.1653 | 10.20827 | 875.1125 | 10.74751 | 0.3874906 | 10.36002 | 964.0731 | 10.52058 | 867.8001 | 11.09392 | 0.4413223 | 10.6526 | 1008.521 | 10.47711 | 908.2044 | 11.04564 | 0.4334682 | 10.61217
|  | 967.9262 | 10.24059 | 873.7113 | 10.7833 | 0.3868701 | 10.39643 | 963.0042 | 10.55406 | 866.5477 | 11.13112 | 0.4406853 | 10.69043 | 1007.477 | 10.51052 | 906.9606 | 11.08275 | 0.4328745 | 10.64988
|  | 966.7272 | 10.2729 | 872.3471 | 10.8191 | 0.3862661 | 10.43283 | 961.8459 | 10.58738 | 865.2171 | 11.16816 | 0.4400087 | 10.72815 | 1006.448 | 10.54386 | 905.732 | 11.11979 | 0.4322881 | 10.6875
|  | 965.5592 | 10.3056 | 871.0082 | 10.85535 | 0.3856733 | 10.46968 | 960.6913 | 10.62088 | 863.889 | 11.20541 | 0.4393333 | 10.76608 | 1005.34 | 10.57713 | 904.4341 | 11.15676 | 0.4316686 | 10.72509
|  | 964.3722 | 10.33812 | 869.6545 | 10.89141 | 0.3850738 | 10.50634 | 959.5886 | 10.65422 | 862.6098 | 11.24249 | 0.4386827 | 10.80381 | 1004.196 | 10.61011 | 903.1072 | 11.19343 | 0.4310353 | 10.76239
|  | 963.1063 | 10.37096 | 868.2278 | 10.92783 | 0.3844421 | 10.54339 | 958.4688 | 10.68775 | 861.3144 | 11.27979 | 0.4380239 | 10.84177 | 1003.104 | 10.64358 | 901.8229 | 11.23065 | 0.4304224 | 10.80023
|  | 961.8303 | 10.4037 | 866.7937 | 10.96415 | 0.3838071 | 10.58034 | 957.3944 | 10.72128 | 860.0604 | 11.31711 | 0.4373862 | 10.87972 | 1002.001 | 10.67679 | 900.5328 | 11.2676 | 0.4298066 | 10.83779
|  | 960.6243 | 10.43633 | 865.4244 | 11.00037 | 0.3832008 | 10.61717 | 956.1772 | 10.7548 | 858.6791 | 11.35443 | 0.4366837 | 10.91775 | 1000.953 | 10.71009 | 899.2909 | 11.30466 | 0.4292139 | 10.87545
|  | 959.4008 | 10.46919 | 864.0383 | 11.03684 | 0.3825871 | 10.65425 | 954.9852 | 10.78825 | 857.3218 | 11.39169 | 0.4359935 | 10.9557 | 999.7974 | 10.74364 | 897.9518 | 11.342 | 0.4285748 | 10.91343
|  | 958.1271 | 10.50132 | 862.6139 | 11.07253 | 0.3819564 | 10.69057 | 953.806 | 10.82159 | 855.9778 | 11.42883 | 0.43531 | 10.99352 | 998.6242 | 10.77678 | 896.6008 | 11.37891 | 0.42793 | 10.95098
|  | 956.8118 | 10.53336 | 861.1538 | 11.10812 | 0.3813098 | 10.72681 | 952.6912 | 10.85498 | 854.6919 | 11.46604 | 0.434656 | 11.03138 | 997.4465 | 10.80999 | 895.2461 | 11.4159 | 0.4272834 | 10.98862
|  | 955.5277 | 10.56493 | 859.7266 | 11.1432 | 0.3806779 | 10.76252 | 951.5649 | 10.88851 | 853.3953 | 11.50342 | 0.4339966 | 11.06942 | 996.3444 | 10.84337 | 893.9584 | 11.4531 | 0.4266688 | 11.02643
|  | 954.2567 | 10.59601 | 858.3163 | 11.17775 | 0.3800534 | 10.7977 | 950.3197 | 10.92206 | 851.9926 | 11.54084 | 0.4332833 | 11.10756 | 995.2593 | 10.87662 | 892.6879 | 11.49017 | 0.4260624 | 11.06411
|  | 952.9762 | 10.62643 | 856.9037 | 11.21158 | 0.3794279 | 10.83215 | 949.1038 | 10.95516 | 850.6209 | 11.57776 | 0.4325857 | 11.14517 | 994.0571 | 10.90983 | 891.3136 | 11.5272 | 0.4254065 | 11.10179
|  | 951.7202 | 10.65694 | 855.5134 | 11.24551 | 0.3788123 | 10.8667 | 947.9139 | 10.98873 | 849.2693 | 11.61523 | 0.4318984 | 11.18333 | 992.8712 | 10.9431 | 889.9542 | 11.56431 | 0.4247577 | 11.13955
|  | 950.3156 | 10.68821 | 853.9837 | 11.2803 | 0.378135 | 10.90217 | 946.7564 | 11.02223 | 847.9482 | 11.65262 | 0.4312265 | 11.22139 | 991.6694 | 10.97636 | 888.5813 | 11.60142 | 0.4241024 | 11.17732
|  | 948.9976 | 10.72055 | 852.5235 | 11.3163 | 0.3774884 | 10.93881 | 945.6024 | 11.05582 | 846.6302 | 11.69013 | 0.4305562 | 11.25957 | 990.5099 | 11.0096 | 887.2474 | 11.63852 | 0.4234658 | 11.21505
|  | 947.7269 | 10.75332 | 851.1031 | 11.35278 | 0.3768595 | 10.97592 | 944.3232 | 11.08908 | 845.2037 | 11.72729 | 0.4298308 | 11.29746 | 989.3944 | 11.04301 | 885.9522 | 11.67583 | 0.4228476 | 11.25298
|  | 946.4429 | 10.78617 | 849.6707 | 11.38937 | 0.3762252 | 11.01314 | 943.072 | 11.12283 | 843.7991 | 11.765 | 0.4291165 | 11.33588 | 988.1717 | 11.07644 | 884.5615 | 11.71317 | 0.4221839 | 11.29099
|  | 945.1272 | 10.81879 | 848.2128 | 11.42571 | 0.3755797 | 11.05013 | 941.8495 | 11.15638 | 842.4225 | 11.80251 | 0.4284164 | 11.37409 | 986.9504 | 11.10968 | 883.1746 | 11.75031 | 0.4215219 | 11.32879
|  | 943.7389 | 10.85139 | 846.6909 | 11.46204 | 0.3749058 | 11.08713 | 940.6589 | 11.19017 | 841.0734 | 11.84029 | 0.4277303 | 11.41256 | 985.7263 | 11.14315 | 881.784 | 11.78772 | 0.4208582 | 11.36686
|  | 942.3526 | 10.88406 | 845.171 | 11.49846 | 0.3742328 | 11.12423 | 939.4384 | 11.2239 | 839.6988 | 11.87802 | 0.4270313 | 11.45099 | 984.52 | 11.17686 | 880.4081 | 11.82541 | 0.4202015 | 11.40521
|  | 941.0123 | 10.91647 | 843.6954 | 11.5346 | 0.3735794 | 11.16102 | 938.1246 | 11.25755 | 838.2423 | 11.91568 | 0.4262906 | 11.48939 | 983.343 | 11.21033 | 879.0613 | 11.86284 | 0.4195587 | 11.44328
|  | 939.6813 | 10.94893 | 842.2287 | 11.57081 | 0.37293 | 11.19788 | 936.8079 | 11.29109 | 836.7851 | 11.95322 | 0.4255495 | 11.52767 | 982.0828 | 11.24372 | 877.6417 | 11.9002 | 0.4188811 | 11.48132
|  | 938.2965 | 10.98145 | 840.714 | 11.6071 | 0.3722593 | 11.23484 | 935.5246 | 11.32477 | 835.3575 | 11.99093 | 0.4248235 | 11.56611 | 980.7739 | 11.2772 | 876.1786 | 11.93767 | 0.4181829 | 11.51949
|  | 936.8423 | 11.01361 | 839.1411 | 11.643 | 0.3715628 | 11.27144 | 934.3011 | 11.35849 | 833.9837 | 12.0287 | 0.4241248 | 11.60458 | 979.481 | 11.31055 | 874.7318 | 11.97501 | 0.4174923 | 11.55752
|  | 935.4624 | 11.04583 | 837.6352 | 11.67898 | 0.370896 | 11.30808 | 933.0681 | 11.39208 | 832.6034 | 12.06634 | 0.4234229 | 11.64292 | 978.272 | 11.34377 | 873.3619 | 12.01221 | 0.4168385 | 11.59537
|  | 934.0455 | 11.07798 | 836.0976 | 11.71489 | 0.3702152 | 11.34467 | 931.7109 | 11.42554 | 831.1142 | 12.10384 | 0.4226655 | 11.68117 | 977.0856 | 11.37738 | 872.0096 | 12.04986 | 0.4161931 | 11.63367
|  | 932.6897 | 11.10984 | 834.618 | 11.75049 | 0.36956 | 11.38093 | 930.377 | 11.45912 | 829.6456 | 12.14149 | 0.4219187 | 11.71957 | 975.7374 | 11.41059 | 870.5172 | 12.08708 | 0.4154808 | 11.6716
|  | 931.29 | 11.14217 | 833.0961 | 11.78662 | 0.3688862 | 11.41773 | 929.0809 | 11.49292 | 828.2099 | 12.1794 | 0.4211886 | 11.75821 | 974.4326 | 11.44412 | 869.0618 | 12.12467 | 0.4147861 | 11.70988
|  | 929.8343 | 11.17477 | 831.5228 | 11.82307 | 0.3681895 | 11.45488 | 927.8109 | 11.52642 | 826.8007 | 12.21699 | 0.4204719 | 11.79652 | 973.1348 | 11.47749 | 867.6147 | 12.16209 | 0.4140955 | 11.74799
|  | 928.3661 | 11.20738 | 829.9391 | 11.85954 | 0.3674883 | 11.49205 | 926.5056 | 11.56019 | 825.3588 | 12.25489 | 0.4197386 | 11.83515 | 971.8703 | 11.51109 | 866.1962 | 12.19979 | 0.4134185 | 11.78637
|  | 926.9336 | 11.24036 | 828.3852 | 11.89644 | 0.3668002 | 11.52964 | 925.1222 | 11.59368 | 823.8505 | 12.29249 | 0.4189716 | 11.87352 | 970.5933 | 11.54442 | 864.7697 | 12.23719 | 0.4127376 | 11.82445
|  | 925.5393 | 11.2734 | 826.866 | 11.93341 | 0.3661275 | 11.56728 | 923.743 | 11.62747 | 822.3443 | 12.33044 | 0.4182056 | 11.91223 | 969.2577 | 11.57785 | 863.2913 | 12.27471 | 0.412032 | 11.86268
|  | 924.1301 | 11.30664 | 825.3326 | 11.97063 | 0.3654486 | 11.60518 | 922.4114 | 11.6612 | 820.882 | 12.36833 | 0.4174619 | 11.95087 | 967.8976 | 11.61128 | 861.7916 | 12.31226 | 0.4113162 | 11.90094
|  | 922.6238 | 11.33987 | 823.7135 | 12.00784 | 0.3647317 | 11.64311 | 921.0815 | 11.6949 | 819.4223 | 12.40621 | 0.4167196 | 11.98949 | 966.5752 | 11.64489 | 860.325 | 12.35001 | 0.4106163 | 11.93939
|  | 921.1235 | 11.37304 | 822.1014 | 12.045 | 0.3640178 | 11.68098 | 919.7572 | 11.72876 | 817.9671 | 12.44428 | 0.4159795 | 12.0283 | 965.2324 | 11.67832 | 858.8426 | 12.38758 | 0.4099087 | 11.97767
|  | 919.6725 | 11.40636 | 820.5329 | 12.08234 | 0.3633233 | 11.71902 | 918.3155 | 11.76241 | 816.4102 | 12.48212 | 0.4151878 | 12.06693 | 963.9562 | 11.71185 | 857.4195 | 12.42527 | 0.4092295 | 12.01604
|  | 918.2151 | 11.43968 | 818.9597 | 12.11969 | 0.3626267 | 11.75706 | 916.8943 | 11.79602 | 814.8728 | 12.51993 | 0.4144059 | 12.10552 | 962.5406 | 11.7456 | 855.8715 | 12.46322 | 0.4084907 | 12.05473
|  | 916.7087 | 11.47265 | 817.3466 | 12.15667 | 0.3619125 | 11.79476 | 915.4875 | 11.82963 | 813.3491 | 12.55776 | 0.4136311 | 12.14413 | 961.1343 | 11.77899 | 854.3358 | 12.50077 | 0.4077577 | 12.09301
|  | 915.1767 | 11.50558 | 815.7121 | 12.1936 | 0.3611887 | 11.83241 | 914.1346 | 11.86333 | 811.8735 | 12.5957 | 0.4128806 | 12.18282 | 959.7131 | 11.81231 | 852.7883 | 12.53826 | 0.4070191 | 12.13124
|  | 913.6349 | 11.53862 | 814.0688 | 12.23068 | 0.3604611 | 11.87022 | 912.7693 | 11.89704 | 810.3877 | 12.63366 | 0.412125 | 12.22153 | 958.3679 | 11.84584 | 851.3075 | 12.576 | 0.4063124 | 12.16969
|  | 912.1436 | 11.57158 | 812.4721 | 12.26768 | 0.3597541 | 11.90793 | 911.3053 | 11.93044 | 808.8177 | 12.67128 | 0.4113266 | 12.25995 | 957.0401 | 11.87921 | 849.8443 | 12.61358 | 0.405614 | 12.20797
|  | 910.6361 | 11.60445 | 810.8628 | 12.30458 | 0.3590415 | 11.94554 | 909.8633 | 11.964 | 807.2669 | 12.7091 | 0.4105379 | 12.29856 | 955.6271 | 11.91255 | 848.3067 | 12.65113 | 0.4048802 | 12.24625
|  | 909.1449 | 11.63726 | 809.2694 | 12.34144 | 0.3583359 | 11.9831 | 908.4418 | 11.99773 | 805.7339 | 12.74713 | 0.4097583 | 12.33737 | 954.1871 | 11.94592 | 846.7458 | 12.68873 | 0.4041352 | 12.28459
|  | 907.5081 | 11.67017 | 807.5467 | 12.37841 | 0.3575731 | 12.02084 | 907.0175 | 12.03158 | 804.1984 | 12.7853 | 0.4089774 | 12.37632 | 952.7614 | 11.97942 | 845.1975 | 12.72648 | 0.4033962 | 12.32308
|  | 905.9393 | 11.70312 | 805.885 | 12.41545 | 0.3568374 | 12.05861 | 905.6139 | 12.06509 | 802.6848 | 12.8231 | 0.4082077 | 12.41489 | 951.3682 | 12.01285 | 843.6795 | 12.76417 | 0.4026717 | 12.3615
|  | 904.3941 | 11.73638 | 804.2429 | 12.45285 | 0.3561103 | 12.09674 | 904.1079 | 12.09885 | 801.0795 | 12.86119 | 0.4073913 | 12.4538 | 949.9807 | 12.04646 | 842.1659 | 12.80208 | 0.4019493 | 12.40013
|  | 902.8517 | 11.76933 | 802.6068 | 12.48991 | 0.3553858 | 12.13452 | 902.5984 | 12.13223 | 799.4752 | 12.89887 | 0.4065754 | 12.49229 | 948.5221 | 12.07982 | 840.5924 | 12.83972 | 0.4011983 | 12.43852
|  | 901.2748 | 11.80198 | 800.9435 | 12.52664 | 0.3546493 | 12.17199 | 901.1429 | 12.16615 | 797.9153 | 12.93717 | 0.4057821 | 12.53139 | 947.0189 | 12.11317 | 838.9804 | 12.87736 | 0.4004289 | 12.47693
|  | 899.6225 | 11.83439 | 799.2161 | 12.56311 | 0.3538845 | 12.20923 | 899.6998 | 12.19991 | 796.3685 | 12.97531 | 0.4049955 | 12.57031 | 945.5618 | 12.14681 | 837.4077 | 12.91534 | 0.3996783 | 12.51566
|  | 897.9717 | 11.86664 | 797.4923 | 12.59942 | 0.3531212 | 12.2463 | 898.2263 | 12.23384 | 794.7945 | 13.01365 | 0.4041951 | 12.60945 | 944.1182 | 12.18021 | 835.8501 | 12.95305 | 0.3989349 | 12.55412
|  | 896.3654 | 11.89926 | 795.8061 | 12.63616 | 0.3523746 | 12.28379 | 896.6655 | 12.26773 | 793.1446 | 13.05195 | 0.403356 | 12.64859 | 942.6682 | 12.21377 | 834.2863 | 12.99097 | 0.3981885 | 12.59278
|  | 894.7591 | 11.93195 | 794.1204 | 12.67298 | 0.3516281 | 12.32135 | 895.0896 | 12.30148 | 791.4835 | 13.09012 | 0.4025112 | 12.68761 | 941.1717 | 12.24738 | 832.6819 | 13.02895 | 0.3974228 | 12.63153
|  | 893.1015 | 11.9646 | 792.3904 | 12.70978 | 0.3508621 | 12.35892 | 893.5641 | 12.33519 | 789.8683 | 13.12824 | 0.4016898 | 12.72655 | 939.5967 | 12.28083 | 831.0104 | 13.06677 | 0.396625 | 12.67015
|  | 891.3955 | 11.99769 | 790.6152 | 12.74708 | 0.3500761 | 12.397 | 892.0848 | 12.36897 | 788.2942 | 13.16647 | 0.4008893 | 12.76558 | 938.0604 | 12.31419 | 829.375 | 13.10449 | 0.3958444 | 12.70865
|  | 889.7446 | 12.03083 | 788.8895 | 12.78445 | 0.3493119 | 12.43514 | 890.6012 | 12.40296 | 786.7158 | 13.20494 | 0.4000866 | 12.80485 | 936.5642 | 12.34748 | 827.7766 | 13.14215 | 0.3950815 | 12.74707
|  | 888.0807 | 12.06389 | 787.1538 | 12.82174 | 0.3485434 | 12.4732 | 888.9637 | 12.43648 | 785.0062 | 13.24289 | 0.3992172 | 12.84367 | 935.1115 | 12.38096 | 826.216 | 13.18003 | 0.3943367 | 12.78569
|  | 886.4345 | 12.09704 | 785.4343 | 12.85915 | 0.347782 | 12.51137 | 887.3602 | 12.47021 | 783.3259 | 13.28109 | 0.3983627 | 12.88273 | 933.529 | 12.41421 | 824.5436 | 13.21767 | 0.3935385 | 12.82413
|  | 884.7625 | 12.13023 | 783.6927 | 12.89661 | 0.3470109 | 12.5496 | 885.8071 | 12.5041 | 781.69 | 13.31949 | 0.3975307 | 12.92196 | 931.9328 | 12.44748 | 822.8598 | 13.25535 | 0.3927349 | 12.86262
|  | 883.03 | 12.16348 | 781.8981 | 12.93416 | 0.3462162 | 12.58794 | 884.2667 | 12.53798 | 780.0663 | 13.35789 | 0.396705 | 12.96119 | 930.3759 | 12.48072 | 821.2122 | 13.293 | 0.3919485 | 12.90105
|  | 881.284 | 12.19662 | 780.0935 | 12.97159 | 0.3454172 | 12.62617 | 882.6844 | 12.57186 | 778.4067 | 13.3963 | 0.395861 | 13.00044 | 928.8317 | 12.51383 | 819.5778 | 13.33052 | 0.3911684 | 12.93935
|  | 879.5703 | 12.22977 | 778.3185 | 13.00905 | 0.3446312 | 12.66442 | 881.049 | 12.60559 | 776.7024 | 13.43456 | 0.3949943 | 13.03957 | 927.2941 | 12.54702 | 817.9495 | 13.36814 | 0.3903913 | 12.97775
|  | 877.8925 | 12.26297 | 776.5759 | 13.04657 | 0.3438596 | 12.70271 | 879.4055 | 12.6393 | 774.9923 | 13.4728 | 0.3941246 | 13.07868 | 925.6967 | 12.58011 | 816.2703 | 13.40566 | 0.3895898 | 13.01607
|  | 876.1793 | 12.2961 | 774.8037 | 13.08403 | 0.3430749 | 12.74096 | 877.7969 | 12.67332 | 773.3116 | 13.51141 | 0.3932698 | 13.11814 | 924.064 | 12.61351 | 814.5585 | 13.44354 | 0.3887728 | 13.05477
|  | 874.3658 | 12.32907 | 772.9452 | 13.12132 | 0.342252 | 12.77907 | 876.1644 | 12.70738 | 771.6106 | 13.55008 | 0.3924048 | 13.15768 | 922.4431 | 12.64675 | 812.8594 | 13.48126 | 0.3879618 | 13.0933
|  | 872.5784 | 12.36167 | 771.1137 | 13.1582 | 0.341441 | 12.81676 | 874.5667 | 12.74131 | 769.9422 | 13.58861 | 0.3915564 | 13.19705 | 920.8222 | 12.68012 | 811.1604 | 13.51913 | 0.3871509 | 13.13198
|  | 870.8322 | 12.3943 | 769.3194 | 13.19514 | 0.3406465 | 12.85449 | 872.8444 | 12.77514 | 768.166 | 13.62705 | 0.3906531 | 13.2364 | 919.2615 | 12.71317 | 809.5179 | 13.55666 | 0.386367 | 13.17029
|  | 869.0557 | 12.42662 | 767.502 | 13.23172 | 0.3398418 | 12.89188 | 871.1344 | 12.80889 | 766.4024 | 13.66541 | 0.3897562 | 13.27565 | 917.5825 | 12.74624 | 807.7722 | 13.59422 | 0.3855338 | 13.20869
|  | 867.2389 | 12.45869 | 765.6519 | 13.26804 | 0.3390226 | 12.92902 | 869.4498 | 12.84287 | 764.6605 | 13.70404 | 0.3888703 | 13.31517 | 915.8746 | 12.77912 | 806.0037 | 13.63157 | 0.3846897 | 13.24688
|  | 865.3862 | 12.49084 | 763.7705 | 13.30447 | 0.3381895 | 12.96628 | 867.8105 | 12.87665 | 762.961 | 13.74245 | 0.388006 | 13.35444 | 914.1839 | 12.81182 | 804.2528 | 13.66873 | 0.3838541 | 13.28488
|  | 863.5418 | 12.5224 | 761.9022 | 13.34023 | 0.3373623 | 13.00287 | 866.1492 | 12.91056 | 761.2422 | 13.78103 | 0.3871319 | 13.3939 | 912.5405 | 12.84452 | 802.5445 | 13.70591 | 0.3830387 | 13.32287
|  | 861.7347 | 12.55404 | 760.0674 | 13.3761 | 0.3365498 | 13.03955 | 864.3874 | 12.94433 | 759.4372 | 13.81946 | 0.386214 | 13.43325 | 910.9083 | 12.87727 | 800.8468 | 13.74315 | 0.3822285 | 13.36092
|  | 859.902 | 12.58475 | 758.218 | 13.41092 | 0.3357309 | 13.07519 | 862.6256 | 12.97809 | 757.6336 | 13.85789 | 0.3852968 | 13.47259 | 909.1747 | 12.90984 | 799.0623 | 13.78021 | 0.3813767 | 13.39883
|  | 858.0636 | 12.61577 | 756.3623 | 13.44611 | 0.3349093 | 13.1112 | 860.9029 | 13.01215 | 755.8631 | 13.89668 | 0.3843964 | 13.51228 | 907.4585 | 12.94244 | 797.2939 | 13.81731 | 0.3805328 | 13.43678
|  | 856.1143 | 12.64728 | 754.4063 | 13.48186 | 0.3340432 | 13.14782 | 859.1856 | 13.04613 | 754.0989 | 13.93539 | 0.3834992 | 13.55189 | 905.7071 | 12.97494 | 795.4966 | 13.8543 | 0.3796749 | 13.47463
|  | 854.2149 | 12.67899 | 752.4939 | 13.51785 | 0.3331964 | 13.18465 | 857.4721 | 13.08021 | 752.3386 | 13.97422 | 0.382604 | 13.59162 | 904.0057 | 13.00758 | 793.7431 | 13.89147 | 0.378838 | 13.51263
|  | 852.3472 | 12.71145 | 750.6049 | 13.5547 | 0.3323599 | 13.22234 | 855.6535 | 13.11413 | 750.4884 | 14.01289 | 0.381663 | 13.63123 | 902.3142 | 13.04033 | 791.9985 | 13.92878 | 0.3780054 | 13.55077
|  | 850.4673 | 12.74388 | 748.7066 | 13.59153 | 0.3315194 | 13.26001 | 853.8259 | 13.14814 | 748.6308 | 14.05167 | 0.3807183 | 13.67095 | 900.5374 | 13.07266 | 790.1835 | 13.96561 | 0.3771391 | 13.58847
|  | 848.556 | 12.77643 | 746.7809 | 13.62851 | 0.3306667 | 13.29784 | 852.0213 | 13.18216 | 746.7944 | 14.09048 | 0.3797845 | 13.7107 | 898.7327 | 13.10511 | 788.344 | 14.0026 | 0.3762611 | 13.62634
|  | 846.5884 | 12.80875 | 744.8085 | 13.66524 | 0.3297933 | 13.33545 | 850.2114 | 13.21649 | 744.9522 | 14.12965 | 0.3788476 | 13.7508 | 896.936 | 13.13744 | 786.5137 | 14.03947 | 0.3753876 | 13.66408
|  | 844.598 | 12.84068 | 742.8201 | 13.70155 | 0.3289129 | 13.37264 | 848.3894 | 13.25087 | 743.1002 | 14.1689 | 0.3779058 | 13.79099 | 895.1521 | 13.17 | 784.6939 | 14.0766 | 0.374519 | 13.70208
|  | 842.6492 | 12.8721 | 740.8734 | 13.73727 | 0.3280509 | 13.40922 | 846.4476 | 13.28496 | 741.1468 | 14.20782 | 0.3769124 | 13.83091 | 893.381 | 13.20257 | 782.8862 | 14.11377 | 0.3736562 | 13.74011
|  | 840.6889 | 12.90319 | 738.9201 | 13.77264 | 0.327186 | 13.44545 | 844.4818 | 13.31928 | 739.1718 | 14.24702 | 0.375908 | 13.87111 | 891.5471 | 13.23505 | 781.0254 | 14.15084 | 0.3727681 | 13.77807
|  | 838.6661 | 12.9337 | 736.9173 | 13.80736 | 0.3262992 | 13.48106 | 842.5502 | 13.35369 | 737.2274 | 14.28634 | 0.3749191 | 13.91142 | 889.6373 | 13.26703 | 779.1032 | 14.18735 | 0.3718507 | 13.8155
|  | 836.6092 | 12.96411 | 734.8864 | 13.84197 | 0.3254 | 13.51657 | 840.6921 | 13.38788 | 735.3501 | 14.32543 | 0.3739644 | 13.95147 | 887.7594 | 13.29838 | 777.215 | 14.22315 | 0.3709495 | 13.8522
|  | 834.5799 | 12.99407 | 732.8843 | 13.87608 | 0.3245134 | 13.55157 | 838.8224 | 13.42216 | 733.4632 | 14.36462 | 0.3730048 | 13.99162 | 885.8982 | 13.32789 | 775.3567 | 14.25686 | 0.3700626 | 13.8868
|  | 832.5187 | 13.02445 | 730.8521 | 13.91069 | 0.3236136 | 13.58708 | 836.8149 | 13.45642 | 731.4572 | 14.40381 | 0.3719847 | 14.03183 | 884.0058 | 13.35014 | 773.5283 | 14.28229 | 0.3691899 | 13.9131
|  | 830.5142 | 13.05647 | 728.859 | 13.94717 | 0.3227311 | 13.62444 | 834.7856 | 13.49067 | 729.4335 | 14.443 | 0.3709555 | 14.07204 | 881.9165 | 13.3654 | 771.5823 | 14.29973 | 0.3682611 | 13.93147
|  | 828.4757 | 13.08927 | 726.8316 | 13.98455 | 0.3218334 | 13.66272 | 832.7742 | 13.52517 | 727.4249 | 14.48249 | 0.3699341 | 14.11256 | 879.6032 | 13.35386 | 769.6472 | 14.28654 | 0.3673375 | 13.9192
|  | 826.3724 | 13.1224 | 724.7461 | 14.02232 | 0.3209099 | 13.70141 | 830.7521 | 13.55966 | 725.4085 | 14.52198 | 0.3689086 | 14.15307 | 877.2831 | 13.3418 | 767.7097 | 14.27276 | 0.3664128 | 13.90635
|  | 824.2541 | 13.15556 | 722.6488 | 14.06013 | 0.3199813 | 13.74015 | 828.7193 | 13.59426 | 723.3831 | 14.56161 | 0.3678786 | 14.19373 | 874.7624 | 13.30748 | 765.7667 | 14.23354 | 0.3654854 | 13.86805
|  | 822.1768 | 13.18876 | 720.5882 | 14.09801 | 0.3190689 | 13.77894 | 826.5769 | 13.62896 | 721.2627 | 14.60137 | 0.3668002 | 14.23457 | 872.6844 | 13.32216 | 763.8355 | 14.25032 | 0.3645637 | 13.88576
|  | 820.1071 | 13.22157 | 718.5384 | 14.13545 | 0.3181612 | 13.81729 | 824.3513 | 13.66357 | 719.0717 | 14.64104 | 0.365686 | 14.27535 | 870.6513 | 13.34942 | 761.8483 | 14.28146 | 0.3636152 | 13.91784
|  | 818.0067 | 13.25464 | 716.4612 | 14.1732 | 0.3172415 | 13.85596 | 822.2094 | 13.6985 | 716.9528 | 14.6811 | 0.3646085 | 14.31649 | 868.5888 | 13.37773 | 759.8283 | 14.31382 | 0.3626512 | 13.95117
|  | 815.7976 | 13.28773 | 714.2899 | 14.21099 | 0.31628 | 13.89471 | 820.0341 | 13.7333 | 714.8073 | 14.72101 | 0.3635173 | 14.35749 | 866.5402 | 13.4061 | 757.8212 | 14.34626 | 0.3616932 | 13.98457
|  | 813.6261 | 13.32129 | 712.1496 | 14.24932 | 0.3153323 | 13.93399 | 817.8606 | 13.76814 | 712.6643 | 14.76099 | 0.3624275 | 14.39856 | 864.4868 | 13.43505 | 755.8067 | 14.37936 | 0.3607317 | 14.01863
|  | 811.4852 | 13.35495 | 710.0367 | 14.28778 | 0.3143968 | 13.97338 | 815.4061 | 13.80352 | 710.2742 | 14.8016 | 0.361212 | 14.44039 | 862.476 | 13.46369 | 753.8327 | 14.41213 | 0.3597895 | 14.05234
|  | 809.3086 | 13.38857 | 707.8942 | 14.32621 | 0.3134481 | 14.01276 | 812.446 | 13.83976 | 707.4393 | 14.84321 | 0.3597703 | 14.48344 | 860.333 | 13.49346 | 751.7358 | 14.44619 | 0.3587888 | 14.0874
|  | 807.1105 | 13.42214 | 705.7346 | 14.3646 | 0.3124918 | 14.05211 | 809.4568 | 13.87643 | 704.5781 | 14.88533 | 0.3583152 | 14.52701 | 858.1433 | 13.52473 | 749.5881 | 14.48199 | 0.3577637 | 14.12423
|  | 804.8476 | 13.45522 | 703.5231 | 14.40244 | 0.3115126 | 14.09093 | 806.643 | 13.91264 | 701.8746 | 14.92694 | 0.3569404 | 14.57 | 855.9883 | 13.55651 | 747.4682 | 14.51837 | 0.3567519 | 14.16162
|  | 802.5959 | 13.48798 | 701.3251 | 14.43992 | 0.3105394 | 14.12938 | 803.7568 | 13.94903 | 699.1088 | 14.96877 | 0.3555338 | 14.61324 | 853.8407 | 13.58843 | 745.3549 | 14.55493 | 0.3557433 | 14.19919
|  | 800.3662 | 13.52093 | 699.1463 | 14.47764 | 0.3095746 | 14.16807 | 800.444 | 13.98644 | 695.967 | 15.01178 | 0.353936 | 14.65784 | 851.6358 | 13.62048 | 743.1919 | 14.59165 | 0.3547109 | 14.23694
|  | 798.1328 | 13.55251 | 696.9753 | 14.51379 | 0.3086133 | 14.20518 | 796.6742 | 14.0246 | 692.4249 | 15.05568 | 0.3521347 | 14.70355 | 849.3021 | 13.6521 | 740.9209 | 14.6279 | 0.353627 | 14.27427
|  | 795.8371 | 13.58297 | 694.7589 | 14.54868 | 0.3076319 | 14.24105 | 791.5278 | 14.06701 | 687.6603 | 15.10448 | 0.3497116 | 14.75477 | 846.8727 | 13.68375 | 738.5678 | 14.66418 | 0.3525039 | 14.31168
|  | 793.432 | 13.61256 | 692.4543 | 14.58258 | 0.3066115 | 14.27597 | [6 empty] | 844.2773 | 13.71508 | 736.0736 | 14.70011 | 0.3513135 | 14.3488
|  | 791.0485 | 13.64167 | 690.1732 | 14.61594 | 0.3056014 | 14.31034 | [6 empty] | 841.7827 | 13.74603 | 733.6717 | 14.73561 | 0.3501671 | 14.38544
|  | 788.6447 | 13.6682 | 687.8934 | 14.64635 | 0.304592 | 14.34176 | [6 empty] | 839.3354 | 13.77662 | 731.3149 | 14.77072 | 0.3490423 | 14.42168
|  | 786.147 | 13.68679 | 685.5873 | 14.66767 | 0.3035708 | 14.3641 | [6 empty] | 836.6457 | 13.80814 | 728.7416 | 14.8069 | 0.3478141 | 14.45909
|  | 783.6687 | 13.71459 | 683.2361 | 14.69955 | 0.3025297 | 14.39702 | [6 empty] | 833.6566 | 13.84004 | 725.9064 | 14.84353 | 0.3464609 | 14.49707
|  | 781.0819 | 13.74595 | 680.7673 | 14.73552 | 0.3014366 | 14.43408 | [6 empty] | 830.4588 | 13.87237 | 722.8883 | 14.88066 | 0.3450204 | 14.53564
|  | 778.3816 | 13.77797 | 678.1965 | 14.77227 | 0.3002983 | 14.47197 | [6 empty] | 826.5772 | 13.90698 | 719.2604 | 14.92043 | 0.3432889 | 14.57714
|  | 775.6218 | 13.81133 | 675.5666 | 14.81056 | 0.2991338 | 14.51143 | [6 empty] | 820.0883 | 13.94924 | 713.3125 | 14.96901 | 0.3404501 | 14.62856
|  | 772.6507 | 13.84639 | 672.7429 | 14.85082 | 0.2978835 | 14.55294
|  | 768.545 | 13.88502 | 668.9096 | 14.8952 | 0.2961861 | 14.59901
"Corrected" means that the data after 2.95% strain has been modified by shifting along the stress axis to ensure the data is smooth to account for a change in strain rate during the tensile test.

## Fig. 6
Please consult James Wise at Frazer-Nash Consultancy directly for more information.

## Fig. 8
Strain range | As recieved | Polished | OLR | As recieved | Polished
%
0.4 | 4 |  | 1 | 7 | 9
0.62 | 7 | 9 | 1.11 |  | 10
1.62 | 12 |  | 1.56 | 17 | 23

## Fig. 11
| Fig . 11 A |  | Fig . 11 B |  | Fig . 11 C |  | Fig . 11 D
% Lifetime | Number of Initiation Events | Number of Coalescence Events | Total Number of Primary Cracks | % Lifetime | Number of Initiation Events | Number of Coalescence Events | Total Number of Primary Cracks
100 |  |  | 1 | 100 |  |  | 1
98.451 |  | -6 | 1 | 91.51063 |  | -2 | 1
96.43864 | 1 | -5 | 7 | 87.99099 |  | -2 | 3
94.42628 |  | -7 | 11 | 84.47135 |  |  | 5
92.25912 | 4 | -4 | 18 | 80.95171 |  | -1 | 5
90.24675 | 2 | -2 | 18 | 77.43207 |  | -1 | 6
88.23439 |  | -8 | 18 | 73.91243 |  | -1 | 7
86.22203 | 3 | -4 | 26 | 70.39279 |  |  | 8
84.05487 | 3 | -1 | 27 | 66.87315 |  | -1 | 8
82.0425 | 1 | -1 | 25 | 63.35351 | 1 | -1 | 9
80.03014 | 6 | -2 | 25 | 59.83387 |  | -1 | 9
78.01778 | 6 |  | 21 | 56.31423 | 1 |  | 10
76.00541 | 4 |  | 15 | 52.79459 |  |  | 9
73.99305 | 2 |  | 11 | 49.27495 | 2 | -1 | 9
71.98069 | 2 |  | 9 | 42.23568 | 1 |  | 8
69.96832 |  | -2 | 7 | 35.1964 | 3 |  | 7
67.95596 | 3 |  | 9 | 28.15712 | 1 |  | 4
65.9436 |  | -1 | 6 | 21.11784 |  |  | 3
61.60928 | 2 |  | 7 | 14.07856 | 3 |  | 3
56.50097 | 1 |  | 5 | 7.03928 |  |  | 0
52.32145 | 0 |  | 4 | 0
50.30908 | 3 |  | 4
48.29672 | 0 |  | 1
46.28436 | 1 |  | 1
See Fig. 12 A for crack length data

## Fig 12 A OLR = 1.56
|  |  | Crack ID | Min | Ma | Min | Ma | Min | Ma | Min | Ma | Min | Ma | Min | Ma | Min | Ma | Min | Ma | Min | Ma | Min | Ma | Min | Ma | Min | Ma | Min | Ma | Min | Ma | Min | Ma | Min | Ma | Min | Ma | Min | Ma | Min | Ma | Min | Ma | Min | Ma | Min | Ma | Min | Ma | Min | Ma | Min | Ma | Min | Ma | Min | Ma | Min | Ma | Min | Ma | Min | Ma | Min | Ma | Min | Ma | Min | Ma | Min | Ma | Min | Ma | Min | Ma | Min | Ma | Min | Ma | Min | Ma | Min | Ma | Min | Ma | Min | Ma | Min | Ma | Min | Ma | Min | Ma | Min | Ma | Min | Ma | Min | Ma | Min | Ma | Min | Ma | Min | Ma | Min | Ma | Min | Ma | Min | Ma | Min | Ma | Min | Ma | Min | Ma | Min | Ma | Min | Ma | Min | Ma | Min | Ma | Min | Ma | Min | Ma | Min | Ma | Min | Ma | Min | Ma | Min | Ma | Min | Ma | Min | Ma | Min | Ma | Min | Ma | Min | Ma | Min | Ma | Min | Ma | Min | Ma | Min | Ma | Min | Ma | Min | Ma | Min | Ma | Min | Ma | Min | Ma | Min | Ma | Min | Ma | Min | Ma | Min | Ma | Min | Ma | Min | Ma | Min | Ma | Min | Ma | Min | Ma | Min | Ma | Min | Ma | Min | Ma | Min | Ma | Min | Ma | Min | Ma | Min | Ma | Min | Ma | Min | Ma | Min | Ma | Min | Ma | Min | Ma | Min | Ma | Min | Ma | Min | Ma | Min | Ma | Min | ΔK | dc/dn (secant) | dK Range | Ave dK | Ave dc/dn | X error | Max | Min | Yerr + | Yerr- | Mf(0) | Front face correction factor
cycles | Lifetime % | Replica | 1 |  | 1-1 |  | 1-2 |  | 1-2-1 |  | 1-2-1-1 |  | 1-2-1-2 |  | 1-2-1-3 |  | 1-2-1-4 |  | 1-2-2 |  | 1-3 |  | 1-3-1 |  | 1-3-1-1 |  | 1-3-1-2 |  | 1-3-2 |  | 1-3-2-1 |  | 1-3-2-1-1 |  | 1-3-2-1-2 |  | 1-3-2-2 |  | 1-3-2-2-1 |  | 1-3-2-2-2 |  | 1-3-2-2-3 |  | 1-3-3 |  | 1-3-3-1 |  | 1-3-3-1-1 |  | 1-3-3-1-1-1 |  | 1-3-3-1-1-2 |  | 1-3-3-1-1-3 |  | 1-3-3-1-2 |  | 1-3-3-2 |  | 1-3-3-2-1 |  | 1-3-3-2-1-1 |  | 1-3-3-2-1-2 |  | 1-3-3-2-2 |  | 1-3-3-2-2-1 |  | 1-3-3-2-2-1-1 |  | 1-3-3-2-2-1-1-1 |  | 1-3-3-2-2-1-1-1-1 |  | 1-3-3-2-2-1-1-1-2 |  | 1-3-3-2-2-1-1-2 |  | 1-3-3-2-2-1-1-3 |  | 1-3-3-2-2-1-2 |  | 1-3-3-2-2-2 |  | 1-3-3-2-2-3 |  | 1-3-3-2-2-4 |  | 1-3-3-3 |  | 1-3-3-3-1 |  | 1-3-3-3-2 |  | 1-3-3-4 |  | 1-3-3-4-1 |  | 1-3-3-4-2 |  | 1-3-3-5 |  | 1-3-3-6 |  | 1-4 |  | 1-4-1 |  | 1-4-2 |  | 1-5 |  | 1-5-1 |  | 1-5-1-1 |  | 1-5-1-1-1 |  | 1-5-1-1-2 |  | 1-5-1-2 |  | 1-5-2 |  | 1-5-2-1 |  | 1-5-2-2 |  | 1-5-2-3 |  | 1-6 |  | 1-6-1 |  | 1-6-2 |  | 1-7 |  | 2 |  | 2-1 |  | 2-1-1 |  | 2-1-2 |  | 2-2 |  | 3 |  | 4 |  | 5 |  | 5-1 |  | 5-2 |  | 6 |  | 7 |  | 7-1 |  | 7-2 |  | 7-2-1 |  | 7-2-2 |  | 7-2-3 |  | 7-3 |  | 8 |  | 9 |  | 9-1 |  | 9-2 |  | 9-3 |  | 9-4 |  | 10 |  | 11 |  | 12 |  | 13 |  | 14 |  | 14-1 |  | 14-2 |  | 15 |  | 16 |  | 17 |  | 18 |  | 19 |  | 20 |  | 21 |  | 4.736682 | 5.321665e-06 | 4-6 | 5.109336 | 2.758348e-06 | 1 | 5.321665e-06 | 1.254264e-06 | 2.563317e-06 | 1.504084e-06 | a | Crack length in the depth direction
97547 | 100 | 40 | [138 empty] | 590 | 540 | [10 empty] | 145 | 140 | 770 | 765 |  |  |  |  | 65 | 60 | 865 | 855 | [12 empty] | 215 | 205 | 530 | 525 | [8 empty] | 350 | 340 | 115 | 110 | 205 | 200 | 170 | 165 | 125 | 115 |  |  |  |  | 200 | 195 | 135 | 125 | 225 | 215 | 70 | 65 | 170 | 160 | 125 | 85 | 110 | 95 | 5.115914 | 1.254264e-06 | 6-7 | 6.66179 | 2.260686e-06 | 0.5 | 5.04765e-06 | 8.142438e-07 | 2.786964e-06 | 1.446442e-06 | c | Projected crack length on the top surface
96036 | 98.451 | 39 | 7680 | 7660 | [138 empty] | 450 | 380 |  |  |  |  | 90 | 85 | 135 | 125 | 130 | 90 | 735 | 710 |  |  |  |  | 65 | 55 | 865 | 855 | [12 empty] | 215 | 195 | 525 | 515 | [8 empty] | 350 | 340 | 110 | 105 | 195 | 190 | 160 | 155 | 110 | 95 |  |  |  |  | 200 | 180 | 125 | 110 | 225 | 215 | 60 | 45 | 150 | 145 | 80 | 75 | 90 | 80 | 5.115914 | 3.183902e-06 | 7-8 | 7.55751 | 1.740533e-06 | 0.5 | 3.820683e-06 | 3.183902e-07 | 2.080149e-06 | 1.422143e-06 | b | Sample width (top surface)
94073 | 96.43864 | 38 |  |  | 60 | 40 | 815 | 785 | [12 empty] | 4150 | 4120 | [84 empty] | 75 | 55 |  |  |  |  | 2080 | 2110 | [18 empty] | 435 | 405 |  |  |  |  | 430 | 415 |  |  |  |  | 180 | 155 | 35 | 25 | 45 | 35 |  |  | 75 | 55 | 705 | 675 |  |  |  |  | 45 | 40 | 865 | 830 | [12 empty] | 215 | 170 | 520 | 500 | [8 empty] | 350 | 340 | 110 | 100 | 195 | 180 | 160 | 130 | 90 | 80 |  |  |  |  | 200 | 160 | 95 | 90 | 200 | 185 | 55 | 45 | 120 | 100 | 65 | 60 | 70 | 50 | 5.468835 | 1.273561e-06 | 8-9 | 8.504021 | 2.368039e-06 | 0.5 | 5.412634e-06 | 6.367804e-07 | 3.044595e-06 | 1.731259e-06 | w | Sample thickness
92110 | 94.42628 | 37 | [6 empty] | 550 | 510 | [8 empty] | 260 | 230 |  |  | 690 | 665 |  |  |  |  | 725 | 690 | [14 empty] | 3070 | 2930 | [60 empty] | 75 | 55 | [6 empty] | 990 | 870 | [8 empty] | 1240 | 1230 | [8 empty] | 130 | 100 | 260 | 240 | 285 | 230 |  |  |  |  | 40 | 25 | 20 | 15 | 25 | 10 |  |  | 60 | 35 | 495 | 435 | [6 empty] | 830 | 810 | [12 empty] | 215 | 170 | 520 | 455 | [8 empty] | 345 | 340 | 105 | 100 | 190 | 115 | 90 | 30 |  |  | 60 | 50 | 55 | 35 | 35 | 20 | [6 empty] | 105 | 90 | 20 | 10 | 65 | 45 | 6.113659 | 1.773888e-06 | 9-10 | 9.397999 | 3.852407e-06 | 0.5 | 1.195732e-05 | 8.142438e-07 | 8.104914e-06 | 3.038163e-06 | E(k) | Complete elliptic integral of the second time
89996 | 92.25912 | 36 | [6 empty] | 505 | 425 | [8 empty] | 260 | 230 |  |  | 620 | 490 |  |  |  |  | 685 | 605 | [16 empty] | 845 | 730 | [10 empty] | 1860 | 1830 | [30 empty] | 305 | 285 |  |  |  |  | 165 | 105 |  |  |  |  | 100 | 85 | 35 | 25 |  |  | 15 | 10 | 35 | 15 |  |  |  |  | 475 | 440 |  |  |  |  | 530 | 400 | 1240 | 1230 | [8 empty] | 130 | 100 | 220 | 210 | 150 | 80 |  |  |  |  | 30 | 15 | [6 empty] | 60 | 30 | 450 | 395 | [6 empty] | 780 | 655 | [12 empty] | 215 | 135 |  |  | 135 | 55 | 125 | 35 | 110 | 75 | 50 | 20 | 345 | 335 | 105 | 95 | 190 | 110 | 70 | 25 |  |  | 15 | 10 | 35 | 25 | 35 | 20 | [6 empty] | 105 | 90 | 20 | 10 | 55 | 25 | 6.113659 | 2.228732e-06 | 10-11 | 10.34493 | 2.909152e-06 | 0.5 | 9.233316e-06 | 2.956481e-07 | 6.324164e-06 | 2.613504e-06 | σ | Pure bending stress
88033 | 90.24675 | 35 | [6 empty] | 400 | 380 | [8 empty] | 255 | 230 |  |  | 580 | 490 |  |  |  |  | 650 | 605 | [16 empty] | 810 | 725 | [12 empty] | 550 | 490 |  |  |  |  | 1310 | 1300 | [22 empty] | 305 | 285 |  |  |  |  | 150 | 105 |  |  |  |  | 85 | 80 | [14 empty] | 440 | 370 | 125 | 100 | 510 | 350 |  |  | 400 | 320 | 375 | 325 | 350 | 300 |  |  | 125 | 35 | 170 | 65 | [18 empty] | 210 | 165 | 170 | 150 |  |  | 700 | 655 | [12 empty] | 155 | 110 |  |  | 125 | 50 | 125 | 35 | 110 | 75 | 45 | 20 | 340 | 325 | 95 | 85 | 190 | 90 | 65 | 25 |  |  |  |  | 35 | 20 | 20 | 10 | [6 empty] | 95 | 85 |  |  |  |  | 6.69643 | 8.142438e-07 | 11-12 | 11.42995 | 2.703474e-06 | 0.5 | 9.870097e-06 | 9.551707e-07 | 7.166623e-06 | 1.748303e-06 | Bw | Finite area correction
86070 | 88.23439 | 34 | [6 empty] | 360 | 325 | [8 empty] | 250 | 200 |  |  | 480 | 445 | [6 empty] | 245 | 225 |  |  |  |  | 385 | 350 | [10 empty] | 665 | 570 | [6 empty] | 75 | 55 |  |  | 465 | 410 |  |  |  |  | 1300 | 1260 | [22 empty] | 290 | 260 |  |  |  |  | 150 | 105 |  |  |  |  | 75 | 70 | [14 empty] | 440 | 370 | 95 | 85 | 470 | 300 |  |  | 330 | 275 | 355 | 300 | 320 | 300 | [24 empty] | 165 | 145 | 145 | 120 |  |  |  |  | 135 | 70 | 580 | 535 | [6 empty] | 130 | 65 | 155 | 110 |  |  | 125 | 50 | 125 | 35 | 50 | 40 | 35 | 20 | 320 | 290 | 85 | 80 | 180 | 60 | [22 empty] | 6.69643 | 9.551707e-07 | 12-13 | 12.48249 | 2.365726e-06 | 0.5 | 5.094244e-06 | 6.13196e-07 | 2.728518e-06 | 1.75253e-06
84107 | 86.22203 | 33 | [6 empty] | 320 | 260 | [8 empty] | 250 | 200 |  |  | 420 | 390 | [8 empty] | 170 | 150 | 65 | 40 | 385 | 350 | [12 empty] | 150 | 90 | 120 | 110 | 315 | 230 | 55 | 45 |  |  |  |  | 430 | 345 | 185 | 140 |  |  | 795 | 770 | [14 empty] | 110 | 100 | 235 | 220 | 230 | 215 | 290 | 260 | [6 empty] | 30 | 20 | 165 | 75 | 35 | 15 | [14 empty] | 420 | 350 | 60 | 40 | 300 | 280 |  |  | 300 | 265 | 310 | 300 | 290 | 170 | [24 empty] | 160 | 145 | 90 | 40 |  |  |  |  | 95 | 45 | 560 | 530 | [6 empty] | 65 | 50 |  |  |  |  | 115 | 50 | 65 | 35 | 50 | 20 |  |  | 315 | 290 | 85 | 80 | 95 | 60 | [22 empty] | 6.69643 | 1.591951e-06 | 13-14 | 13.49138 | 4.71145e-06 | 0.5 | 1.496434e-05 | 3.183902e-07 | 1.025289e-05 | 4.393059e-06 | Global Sample/Test Parameters
81993 | 84.05487 | 32 | [8 empty] | 25 | 15 | 30 | 20 | 40 | 30 | 75 | 65 | [6 empty] | 125 | 100 | 215 | 170 |  |  |  |  | 170 | 150 | 50 | 40 | 345 | 315 | [12 empty] | 150 | 35 | 120 | 110 | 240 | 230 | 55 | 45 |  |  |  |  | 430 | 345 | 150 | 135 |  |  | 795 | 755 | [14 empty] | 85 | 65 | 220 | 210 | 230 | 215 | 290 | 240 | [8 empty] | 165 | 60 | [16 empty] | 390 | 310 | 50 | 30 | 300 | 270 |  |  | 300 | 265 | 260 | 170 | 290 | 170 | [24 empty] | 135 | 105 | 70 | 40 |  |  |  |  | 75 | 45 |  |  | 170 | 135 | 140 | 120 | 360 | 300 | 65 | 45 | [12 empty] | 300 | 275 | 85 | 80 | 90 | 60 | [22 empty] | 6.69643 | 2.365184e-06 | 14-15 | 14.52214 | 4.457646e-06 | 0.5 | 1.241722e-05 | 6.367804e-07 | 7.959572e-06 | 3.820866e-06 | w/mm | 8
80030 | 82.0425 | 31 | [12 empty] | 35 | 25 | 75 | 65 | [6 empty] | 80 | 50 | 170 | 130 |  |  |  |  | 45 | 35 | 30 | 20 | 340 | 310 | [12 empty] | 85 | 35 | 120 | 100 | 230 | 200 | 55 | 20 |  |  |  |  | 430 | 330 | 150 | 135 |  |  | 790 | 735 | [14 empty] | 85 | 55 | 220 | 205 | 230 | 205 |  |  | 60 | 40 | 215 | 170 |  |  |  |  | 60 | 40 | [16 empty] | 390 | 310 | 30 | 20 | 300 | 195 |  |  | 260 | 150 | 220 | 100 | [26 empty] | 115 | 105 | 45 | 30 |  |  |  |  | 60 | 45 |  |  | 155 | 120 | 140 | 120 | 310 | 275 | 65 | 45 | [12 empty] | 285 | 260 | 55 | 40 | 80 | 30 | [22 empty] | 6.69643 | 2.452784e-06 | 15-16 | 15.39988 | 4.215831e-06 | 0.5 | 7.959755e-06 | 1.273561e-06 | 3.743925e-06 | 2.94227e-06 | b/mm | 8
78067 | 80.03014 | 30 | [14 empty] | 75 | 65 | [6 empty] | 40 | 20 | 170 | 130 |  |  |  |  | 45 | 35 | 30 | 20 | 330 | 275 | [12 empty] | 60 | 35 | 90 | 70 | 220 | 165 | 25 | 20 |  |  |  |  | 395 | 330 | 150 | 135 |  |  |  |  | 540 | 510 | [10 empty] | 208 | 175 | 30 | 25 | 220 | 170 | 210 | 190 |  |  | 50 | 40 | 210 | 170 |  |  |  |  | 40 | 30 | [16 empty] | 325 | 235 | 30 | 20 | 300 | 195 |  |  | 205 | 70 | 220 | 100 | [26 empty] | 105 | 90 | 45 | 30 |  |  |  |  | 60 | 45 |  |  | 135 | 100 | 140 | 115 | 310 | 255 | 50 | 45 | [12 empty] | 245 | 215 | 45 | 35 | 80 | 30 | [22 empty] | 6.969477 | 9.19794e-07 | 16-18 | 17.15552 | 4.717045e-06 | 1 | 1.369078e-05 | 1.591951e-06 | 8.973735e-06 | 3.125094e-06 | Δσ/MPa | 1267
76104 | 78.01778 | 29 | [14 empty] | 50 | 40 | [8 empty] | 120 | 50 |  |  |  |  | 20 | 15 |  |  |  |  | 175 | 130 | 40 | 20 | 20 | 15 | [6 empty] | 20 | 15 | 90 | 55 | 190 | 150 | 20 | 15 |  |  |  |  | 385 | 315 | 150 | 135 |  |  |  |  | 540 | 510 | [10 empty] | 160 | 140 | 20 | 15 | 160 | 140 | 200 | 180 |  |  | 35 | 25 | 65 | 15 | [22 empty] | 325 | 235 | [8 empty] | 120 | 50 | [26 empty] | 105 | 90 | 45 | 30 |  |  |  |  | 50 | 35 |  |  | 135 | 100 | 135 | 115 | 265 | 235 | 40 | 10 | [12 empty] | 240 | 215 | 45 | 35 | 80 | 30 | [22 empty] | 6.969477 | 4.457463e-06 | 18-20 | 18.47947 | 5.306504e-06 | 1 | 1.369078e-05 | 3.183902e-07 | 8.384276e-06 | 4.988113e-06 | a/c (assumed) | 1
74141 | 76.00541 | 28 | [14 empty] | 20 | 15 | [8 empty] | 120 | 50 | [10 empty] | 165 | 130 | 30 | 20 | 15 | 10 | [6 empty] | 15 | 10 | 60 | 55 | 190 | 125 | [6 empty] | 340 | 305 | 150 | 135 |  |  |  |  | 540 | 500 | [10 empty] | 140 | 65 |  |  | 160 | 105 | 160 | 55 | [28 empty] | 250 | 190 | [36 empty] | 90 | 70 | 35 | 15 |  |  |  |  | 45 | 20 |  |  | 120 | 85 | 135 | 115 | 265 | 235 | [14 empty] | 240 | 215 | 40 | 35 | 65 | 20 | [22 empty] | 6.969477 | 5.04765e-06 | 20-22 | 20.89724 | 6.405325e-06 | 1 | 1.62379e-05 | 2.146186e-06 | 9.832576e-06 | 4.259139e-06 | Yield stress | 830
72178 | 73.99305 | 27 | [24 empty] | 85 | 50 | [10 empty] | 165 | 120 | [12 empty] | 35 | 10 | 170 | 140 | [6 empty] | 280 | 165 | 150 | 125 |  |  |  |  | 540 | 500 | [10 empty] | 95 | 60 |  |  | 125 | 90 | 160 | 55 | [28 empty] | 200 | 145 | [36 empty] | 75 | 55 | 25 | 15 |  |  |  |  | 40 | 20 |  |  | 100 | 80 | 135 | 115 | 265 | 180 | [14 empty] | 235 | 215 | 40 | 35 | 60 | 10 | [22 empty] | 7.232165 | 1.910341e-06 | 22-24 | 22.83205 | 4.210669e-06 | 1 | 9.551707e-06 | 3.183902e-07 | 5.341038e-06 | 3.892278e-06
70215 | 71.98069 | 26 | [24 empty] | 85 | 50 | [10 empty] | 140 | 105 | [12 empty] | 35 | 10 | 165 | 130 | [6 empty] | 280 | 155 | 150 | 105 |  |  |  |  | 540 | 495 | [10 empty] | 60 | 30 | [34 empty] | 195 | 130 | [36 empty] | 70 | 55 | [10 empty] | 85 | 80 | 135 | 115 | 245 | 180 | [14 empty] | 220 | 205 | 35 | 25 | [24 empty] | 7.485585 | 3.183902e-07 | 26-34 | 28.8364 | 1.737407e-05 | 4 | 3.280598e-05 | 2.547122e-06 | 1.543191e-05 | 1.482695e-05
68252 | 69.96832 | 25 | [24 empty] | 85 | 40 | [10 empty] | 125 | 95 | [14 empty] | 150 | 130 | [6 empty] | 180 | 50 | 95 | 40 |  |  |  |  | 510 | 495 | [46 empty] | 195 | 130 | [36 empty] | 55 | 45 | [10 empty] | 80 | 70 | 130 | 105 | 230 | 180 | [14 empty] | 215 | 195 | 35 | 25 | [24 empty] | 7.485585 | 9.551707e-07
66289 | 67.95596 | 24 | [24 empty] | 50 | 25 | [10 empty] | 125 | 60 | [14 empty] | 150 | 130 | [6 empty] | 150 | 50 | 65 | 45 | [6 empty] | 235 | 220 |  |  |  |  | 150 | 130 | 90 | 80 | [36 empty] | 135 | 115 | [36 empty] | 55 | 45 | [10 empty] | 75 | 70 | 105 | 85 | 220 | 180 | [14 empty] | 190 | 145 | 35 | 25 | [24 empty] | 7.485585 | 1.591951e-06
64326 | 65.9436 | 23 | [36 empty] | 40 | 25 | [14 empty] | 150 | 120 | [6 empty] | 100 | 50 | [8 empty] | 185 | 140 |  |  |  |  | 140 | 130 | 90 | 80 | [74 empty] | 55 | 45 | [10 empty] | 70 | 60 | 105 | 85 | 215 | 160 | [14 empty] | 180 | 105 | 25 | 10 | [24 empty] | 7.485585 | 2.228732e-06
60098 | 61.60928 | 22 | [36 empty] | 35 | 25 | [14 empty] | 145 | 115 | [6 empty] | 90 | 10 | [10 empty] | 140 | 90 | 25 | 10 | 130 | 85 | 55 | 50 | [74 empty] | 55 | 5 | [10 empty] | 60 | 50 | 105 | 60 | 180 | 160 | [14 empty] | 135 | 70 | [26 empty] | 7.485585 | 2.759382e-06
55115 | 56.50097 | 21 | [36 empty] | 25 | 10 | [14 empty] | 110 | 80 | [18 empty] | 90 | 25 | 25 | 10 | 130 | 85 | [88 empty] | 60 | 40 | 55 | 40 | 150 | 75 | [14 empty] | 105 | 60 | [26 empty] | 7.485585 | 3.820683e-06
51038 | 52.32145 | 20 | [52 empty] | 80 | 60 | [18 empty] | 90 | 20 | 25 | 10 | 110 | 80 | [88 empty] | 40 | 20 |  |  | 150 | 60 | [14 empty] | 80 | 60 | [26 empty] | 7.73065 | 3.183902e-07
49075 | 50.30908 | 19 | [52 empty] | 80 | 60 | [18 empty] | 35 | 15 | 25 | 10 | 35 | 20 | [92 empty] | 130 | 55 | [14 empty] | 75 | 60 | [26 empty] | 7.73065 | 9.551707e-07
47112 | 48.29672 | 18 | [52 empty] | 80 | 40 | [116 empty] | 120 | 55 | [14 empty] | 75 | 60 | [26 empty] | 7.968129 | 2.547122e-06
45149 | 46.28436 | 17 | [52 empty] | 80 | 40 | [116 empty] | 115 | 55 | [14 empty] | 75 | 60 | [26 empty] | 8.198682 | 6.367804e-07
43186 | 44.27199 | 16 | [170 empty] | 90 | 55 | [14 empty] | 50 | 25 | [26 empty] | 8.422878 | 1.839588e-06
41223 | 42.25963 | 15 | [170 empty] | 85 | 55 | [14 empty] | 50 | 25 | [26 empty] | 8.422878 | 3.511941e-06
39109 | 40.09247 | 14 | [170 empty] | 80 | 55 | [14 empty] | 20 | 10 | [26 empty] | 8.422878 | 5.412634e-06
36995 | 37.92531 | 13 | [170 empty] | 80 | 55 | [42 empty] | 8.641212 | 1.379691e-06
35032 | 35.91294 | 12 | [170 empty] | 55 | 10 | [42 empty] | 8.641212 | 1.591951e-06
33069 | 33.90058 | 11 | [170 empty] | 55 | 10 | [42 empty] | 8.641212 | 1.615248e-06
31106 | 31.88822 | 10 | [170 empty] | 55 | 10 | [42 empty] | 8.641212 | 2.956481e-06
28992 | 29.72106 | 9 | [170 empty] | 50 | 0 | [42 empty] | 9.061978 | 8.142438e-07
27029 | 27.70869 | 8 | [214 empty] | 9.061978 | 1.591951e-06
24915 | 25.54153 | 7 | [214 empty] | 9.061978 | 2.547122e-06
22952 | 23.52917 | 6 | [214 empty] | 9.061978 | 3.183902e-06
20989 | 21.51681 | 5 | [214 empty] | 9.061978 | 3.372578e-06
19026 | 19.50444 | 4 | [214 empty] | 9.463883 | 1.195732e-05
17063 | 17.49208 | 3 | [214 empty] | 9.658503 | 1.910341e-06
15100 | 15.47972 | 2 | [214 empty] | 9.849237 | 1.413342e-06
10117 | 10.37141 | 1 | [214 empty] | 9.849237 | 2.228732e-06
[217 empty] | 9.849237 | 9.504538e-06
[217 empty] | 10.03631 | 2.956481e-07
[217 empty] | 10.03631 | 3.183902e-07
[217 empty] | 10.03631 | 3.820683e-06
[217 empty] | 10.03631 | 4.292372e-06
[217 empty] | 10.03631 | 9.233316e-06
[217 empty] | 10.21991 | 6.13196e-07
[217 empty] | 10.21991 | 1.241722e-06
[217 empty] | 10.40024 | 1.273561e-06
[217 empty] | 10.40024 | 1.910341e-06
[217 empty] | 10.57746 | 1.273561e-06
[217 empty] | 10.57746 | 2.759382e-06
[217 empty] | 10.57746 | 4.03812e-06
[217 empty] | 10.75171 | 5.518764e-06
[217 empty] | 10.92315 | 4.139073e-06
[217 empty] | 11.09191 | 9.551707e-07
[217 empty] | 11.09191 | 1.793598e-06
[217 empty] | 11.09191 | 1.910341e-06
[217 empty] | 11.09191 | 2.578439e-06
[217 empty] | 11.09191 | 4.292372e-06
[217 empty] | 11.2581 | 1.910341e-06
[217 empty] | 11.42184 | 9.551707e-07
[217 empty] | 11.58323 | 2.228732e-06
[217 empty] | 11.58323 | 2.547122e-06
[217 empty] | 11.74237 | 2.228732e-06
[217 empty] | 11.74237 | 9.870097e-06
[217 empty] | 11.89934 | 1.00953e-06
[217 empty] | 11.89934 | 2.865512e-06
[217 empty] | 12.05424 | 1.591951e-06
[217 empty] | 12.05424 | 2.228732e-06
[217 empty] | 12.20714 | 1.53299e-06
[217 empty] | 12.20714 | 5.094244e-06
[217 empty] | 12.35812 | 6.13196e-07
[217 empty] | 12.35812 | 3.256975e-06
[217 empty] | 12.35812 | 3.502292e-06
[217 empty] | 12.50725 | 6.367804e-07
[217 empty] | 12.50725 | 1.655629e-06
[217 empty] | 12.65458 | 1.079447e-06
[217 empty] | 12.80019 | 2.865512e-06
[217 empty] | 12.80019 | 3.820683e-06
[217 empty] | 12.94413 | 1.654533e-06
[217 empty] | 12.94413 | 3.587196e-06
[217 empty] | 13.08646 | 1.496434e-05
[217 empty] | 13.22723 | 1.910341e-06
[217 empty] | 13.22723 | 2.547122e-06
[217 empty] | 13.22723 | 3.820683e-06
[217 empty] | 13.36649 | 5.212166e-06
[217 empty] | 13.36649 | 7.959755e-06
[217 empty] | 13.50428 | 4.139073e-06
[217 empty] | 13.64065 | 3.183902e-07
[217 empty] | 13.64065 | 9.551707e-07
[217 empty] | 13.64065 | 9.551707e-06
[217 empty] | 13.77564 | 6.367804e-07
[217 empty] | 13.77564 | 8.914926e-06
[217 empty] | 13.9093 | 3.183902e-07
[217 empty] | 14.04165 | 1.209883e-05
[217 empty] | 14.30261 | 1.910341e-06
[217 empty] | 14.30261 | 4.457463e-06
[217 empty] | 14.43128 | 3.820683e-06
[217 empty] | 14.55879 | 6.367804e-07
[217 empty] | 14.55879 | 2.452784e-06
[217 empty] | 14.55879 | 3.183902e-06
[217 empty] | 14.55879 | 5.249556e-06
[217 empty] | 14.68516 | 1.241722e-05
[217 empty] | 14.81043 | 1.273561e-06
[217 empty] | 14.93462 | 1.53299e-06
[217 empty] | 15.05776 | 1.273561e-06
[217 empty] | 15.05776 | 3.820683e-06
[217 empty] | 15.05776 | 4.292372e-06
[217 empty] | 15.05776 | 4.59897e-06
[217 empty] | 15.17988 | 4.457463e-06
[217 empty] | 15.301 | 3.238342e-06
[217 empty] | 15.42115 | 7.004585e-06
[217 empty] | 15.54034 | 1.273561e-06
[217 empty] | 15.54034 | 4.730369e-06
[217 empty] | 15.54034 | 4.775853e-06
[217 empty] | 15.77595 | 3.309067e-06
[217 empty] | 15.77595 | 7.959755e-06
[217 empty] | 15.89241 | 4.071219e-06
[217 empty] | 16.00799 | 7.322975e-06
[217 empty] | 16.68425 | 2.422872e-06
[217 empty] | 16.68425 | 5.094244e-06
[217 empty] | 16.68425 | 8.278146e-06
[217 empty] | 16.90348 | 2.158895e-06
[217 empty] | 17.22694 | 2.228732e-06
[217 empty] | 17.33338 | 3.309067e-06
[217 empty] | 17.43914 | 1.591951e-06
[217 empty] | 17.43914 | 5.731024e-06
[217 empty] | 17.75253 | 2.228732e-06
[217 empty] | 17.75253 | 2.547122e-06
[217 empty] | 17.95832 | 1.369078e-05
[217 empty] | 18.06031 | 1.369078e-05
[217 empty] | 18.1617 | 4.775853e-06
[217 empty] | 18.1617 | 1.337239e-05
[217 empty] | 18.26251 | 1.910341e-06
[217 empty] | 18.36275 | 3.183902e-07
[217 empty] | 18.36275 | 3.183902e-07
[217 empty] | 18.46242 | 5.731024e-06
[217 empty] | 19.24056 | 3.502292e-06
[217 empty] | 19.24056 | 4.139073e-06
[217 empty] | 20.07862 | 7.322975e-06
[217 empty] | 20.35 | 7.641365e-06
[217 empty] | 20.35 | 8.914926e-06
[217 empty] | 20.43963 | 5.412634e-06
[217 empty] | 20.61766 | 3.679176e-06
[217 empty] | 20.7941 | 6.049414e-06
[217 empty] | 21.14237 | 2.146186e-06
[217 empty] | 21.14237 | 5.731024e-06
[217 empty] | 21.22851 | 3.820683e-06
[217 empty] | 21.82151 | 1.62379e-05
[217 empty] | 21.90486 | 3.502292e-06
[217 empty] | 22.07055 | 5.212166e-06
[217 empty] | 22.07055 | 9.551707e-06
[217 empty] | 22.15292 | 4.457463e-06
[217 empty] | 22.3981 | 1.226392e-06
[217 empty] | 22.4792 | 6.13196e-07
[217 empty] | 22.56 | 3.183902e-07
[217 empty] | 22.72069 | 4.292372e-06
[217 empty] | 22.72069 | 5.094244e-06
[217 empty] | 22.72069 | 8.914926e-06
[217 empty] | 23.11728 | 3.820683e-06
[217 empty] | 23.27393 | 4.59897e-06
[217 empty] | 23.66078 | 3.183902e-06
[217 empty] | 23.81366 | 6.745156e-06
[217 empty] | 23.88972 | 9.19794e-07
[217 empty] | 24.41513 | 2.547122e-06
[217 empty] | 24.92885 | 1.005203e-05
[217 empty] | 26.13211 | 3.280598e-05
[217 empty] | 31.70951 | 3.279419e-05
[217 empty] | 32.43081 | 1.115429e-05
[217 empty] | 33.40197 | 1.48908e-05
Blue = Coalescence
Yellow = Initiation by Slip band
Orange = Initiation by Inclusion
Data from this table used to produce delta K values and dc/dN information
Delta K calculated using the following Equations from [28] and [29]

## Fig. 12 A CA
ΔK | dc/dn (secant) | dK Range | Ave dK | Ave dc/dn | X error | Yerr + | Yerr- | Mf(0) | Front face correction factor
7.232165 | 1.25e-05 | 7-10 | 8.84843 | 7.91667e-06 | 1.5 | 4.58333e-06 | 4.16667e-06 | a | Crack length in the depth direction
9.463883 | 7.5e-06 | 10-12 | 11.08206 | 5.41667e-06 | 1 | 1.95833e-05 | 3.54167e-06 | c | Projected crack length on the top surface
9.849237 | 3.75e-06 | 12-14 | 13.1816 | 7.29167e-06 | 1 | 5.20833e-06 | 6.04167e-06 | b | Sample width (top surface)
10.57746 | 2.5e-06 | 14-16 | 15.48193 | 9.375e-06 | 1 | 9.375e-06 | 5.625e-06 | w | Sample thickness
10.57746 | 2.5e-06 | 16-18 | 17.4079 | 6.25e-06 | 1 | 6.25e-06 | 5e-06 | E(k) | Complete elliptic integral of the second time
10.57746 | 2.5e-05 | 18-20 | 18.72992 | 7.5e-06 | 1 | 1e-05 | 6.25e-06 | σ | Pure bending stress
10.92315 | 3.333333e-06 | 20-22 | 21.10232 | 1.03906e-05 | 1 | 1.33594e-05 | 6.64062e-06 | Bw | Finite area correction
11.2581 | 1.875e-06 | 22-25 | 22.76376 | 1.41667e-05 | 1.5 | 1.08333e-05 | 1.10417e-05
11.2581 | 2.5e-06 | 25-30 | 26.9222 | 2.725e-05 | 2.5 | 3.275e-05 | 2.225e-05 | Global Sample/Test Parameters
11.74237 | 1.875e-06 | 30-35 | 32.51787 | 2.63542e-05 | 2.5 | 2.55208e-05 | 1.38542e-05 | w/mm | 8
11.74237 | 3.75e-06 | 35-40 | 37.12814 | 3.69531e-05 | 2.5 | 3.80469e-05 | 2.19531e-05 | b/mm | 8
12.20714 | 5e-06 | 40+ | 47.95593 | 4.73125e-05 | 2.5 | 2.76875e-05 | 1.85625e-05 | Δσ/MPa | 1267
12.20714 | 5e-06 | [6 empty] | a/c (assumed) | 1
12.65458 | 8.75e-06 | [6 empty] | Yield stress | 830
13.36649 | 5e-06
13.36649 | 7.5e-06
13.64065 | 1.125e-05
13.64065 | 1.25e-05
13.77564 | 5e-06
13.77564 | 5.625e-06
14.93462 | 5e-06
14.93462 | 7.5e-06
14.93462 | 1.0625e-05
15.89241 | 3.75e-06
15.89241 | 5e-06
15.89241 | 1.5e-05
15.89241 | 1.875e-05
16.57351 | 1.125e-05
17.22694 | 2.5e-06
17.22694 | 7.5e-06
17.22694 | 1.25e-05
17.64871 | 2.5e-06
17.64871 | 5e-06
17.85573 | 1.25e-06
17.85573 | 7.5e-06
18.06031 | 1.25e-06
18.06031 | 5e-06
18.06031 | 8.75e-06
18.46242 | 8.75e-06
18.66011 | 1.75e-05
18.85566 | 5e-06
18.85566 | 1.25e-05
19.04912 | 7.5e-06
19.61763 | 3.75e-06
19.61763 | 5e-06
20.35 | 1e-05
20.70608 | 8.75e-06
20.70608 | 1.25e-05
20.70608 | 2.375e-05
21.05587 | 8.125e-06
21.48475 | 7.5e-06
21.90486 | 3.75e-06
21.90486 | 8.75e-06
22.07055 | 1.3125e-05
22.07055 | 1.4375e-05
22.3981 | 3.75e-06
22.3981 | 1e-05
22.4792 | 3.125e-06
22.4792 | 2.1875e-05
23.35184 | 2.5e-05
23.66078 | 1.25e-05
23.96552 | 2.375e-05
25.14563 | 1e-05
25.14563 | 1.5e-05
25.14563 | 4.375e-05
26.26983 | 2.5625e-05
26.40679 | 2.625e-05
26.94724 | 5e-06
26.94724 | 3e-05
27.93067 | 2.9375e-05
29.30962 | 2.75e-05
29.97373 | 6e-05
30.32941 | 2.125e-05
32.26589 | 2.6875e-05
32.48558 | 1.25e-05
32.75797 | 5.1875e-05
33.02795 | 2.0625e-05
34.24042 | 2.5e-05
35.10774 | 1.6875e-05
35.60733 | 1.5e-05
36.29436 | 2.375e-05
36.53637 | 5.0625e-05
36.87232 | 4.1875e-05
37.44072 | 4.375e-05
39.53887 | 2.875e-05
39.6274 | 7.5e-05
46.28833 | 3.85e-05
47.43215 | 2.875e-05
47.9866 | 4.7e-05
50.11661 | 7.5e-05
Delta K calculated using the following Equations from [28] and [29]

## Fig. 12 B
CA |  | OLR = 1.07 |  | OLR = 1.11 |  | OLR = 1.56
ΔK | da/dN | ΔK | da/dN | ΔK | da/dN | ΔK | da/dN
10.5 | 1.06908e-05 | 10.08309 | 6.20437e-06 | 11.86317 | 1.12918e-05 | 13.92401 | 3.96783e-06
11 | 1.23492e-05 | 10.09005 | 6.24675e-06 | 11.88888 | 1.17839e-05 | 13.93338 | 3.97845e-06
11.5 | 1.41738e-05 | 10.09706 | 6.34345e-06 | 11.9158 | 1.22925e-05 | 13.9428 | 3.99584e-06
12 | 1.61728e-05 | 10.10419 | 6.48809e-06 | 11.94398 | 1.27943e-05 | 13.95226 | 4.05186e-06
12.5 | 1.83546e-05 | 10.11149 | 6.67441e-06 | 11.97341 | 1.32584e-05 | 13.96186 | 4.17854e-06
13 | 2.07275e-05 | 10.11901 | 6.89616e-06 | 12.00402 | 1.36702e-05 | 13.97178 | 4.35931e-06
13.5 | 2.33001e-05 | 10.12678 | 7.14702e-06 | 12.0357 | 1.40653e-05 | 13.98213 | 4.55779e-06
14 | 2.60807e-05 | 10.13485 | 7.42095e-06 | 12.06843 | 1.45251e-05 | 13.99297 | 4.73418e-06
14.5 | 2.90779e-05 | 10.14324 | 7.71203e-06 | 12.10236 | 1.46717e-05 | 14.00424 | 4.87324e-06
15 | 3.23002e-05 | 10.15197 | 8.01376e-06 | 12.13677 | 1.46753e-05 | 14.01586 | 4.94778e-06
15.5 | 3.57562e-05 | 10.16105 | 8.29123e-06 | 12.17134 | 1.47859e-05 | 14.02766 | 4.95053e-06
16 | 3.94543e-05 | 10.17045 | 8.49885e-06 | 12.20631 | 1.5047e-05 | 14.03949 | 4.90048e-06
16.5 | 4.34033e-05 | 10.18011 | 8.68812e-06 | 12.24205 | 1.53373e-05 | 14.05122 | 4.84048e-06
17 | 4.76118e-05 | 10.18999 | 8.95091e-06 | 12.27864 | 1.55935e-05 | 14.06281 | 4.83775e-06
17.5 | 5.20884e-05 | 10.2104 | 9.19795e-06 | 12.316 | 1.58346e-05 | 14.07442 | 4.92977e-06
18 | 5.68418e-05 | 10.22091 | 9.35556e-06 | 12.35411 | 1.61312e-05 | 14.08625 | 5.10872e-06
18.5 | 6.18807e-05 | 10.23162 | 9.51246e-06 | 12.39312 | 1.64104e-05 | 14.09854 | 5.31958e-06
19 | 6.72139e-05 | 10.24252 | 9.67159e-06 | 12.43298 | 1.6552e-05 | 14.11134 | 5.5106e-06
19.5 | 7.28501e-05 | 10.25363 | 9.84402e-06 | 12.47339 | 1.66535e-05 | 14.12463 | 5.6572e-06
20 | 7.87981e-05 | 10.26495 | 1.00163e-05 | 12.51423 | 1.67901e-05 | 14.13829 | 5.7664e-06
20.5 | 8.50667e-05 | 10.27648 | 1.0213e-05 | 12.55561 | 1.69547e-05 | 14.15223 | 5.84751e-06
21 | 9.16648e-05 | 10.28827 | 1.04225e-05 | 12.5976 | 1.71055e-05 | 14.16639 | 5.88684e-06
21.5 | 9.86012e-05 | 10.30031 | 1.06368e-05 | 12.64017 | 1.73009e-05 | 14.18066 | 5.89982e-06
22 | 0.000105885 | 10.31263 | 1.08545e-05 | 12.68345 | 1.76076e-05 | 14.19499 | 5.91796e-06
22.5 | 0.000113524 | 10.32522 | 1.1057e-05 | 12.72772 | 1.78755e-05 | 14.20938 | 5.96215e-06
23 | 0.000121529 | 10.33806 | 1.12427e-05 | 12.7729 | 1.79585e-05 | 14.22391 | 6.02141e-06
23.5 | 0.000129907 | 10.35115 | 1.14026e-05 | 12.81852 | 1.79445e-05 | 14.2386 | 6.08566e-06
24 | 0.000138668 | 10.36445 | 1.15352e-05 | 12.86436 | 1.80309e-05 | 14.25347 | 6.17301e-06
24.5 | 0.000147822 | 10.37793 | 1.16429e-05 | 12.91065 | 1.82711e-05 | 14.26857 | 6.28097e-06
25 | 0.000157375 | 10.39156 | 1.17263e-05 | 12.95782 | 1.86082e-05 | 14.28397 | 6.39527e-06
|  | 10.40531 | 1.17876e-05 | 13.00612 | 1.90092e-05 | 14.29967 | 6.51456e-06
|  | 10.41916 | 1.18328e-05 | 13.05574 | 1.93258e-05 | 14.31569 | 6.6347e-06
|  | 10.4331 | 1.18675e-05 | 13.10648 | 1.94551e-05 | 14.33203 | 6.7598e-06
|  | 10.4471 | 1.18977e-05 | 13.15785 | 1.95059e-05 | 14.34871 | 6.87941e-06
|  | 10.46117 | 1.19351e-05 | 13.20965 | 1.97392e-05 | 14.36571 | 6.98471e-06
|  | 10.47531 | 1.19954e-05 | 13.26239 | 2.02301e-05 | 14.38301 | 7.06937e-06
|  | 10.48954 | 1.20738e-05 | 13.31676 | 2.09267e-05 | 14.40054 | 7.14323e-06
|  | 10.5039 | 1.22277e-05 | 13.37336 | 2.15656e-05 | 14.41829 | 7.22243e-06
|  | 10.51848 | 1.23642e-05 | 13.43207 | 2.19834e-05 | 14.43627 | 7.31144e-06
|  | 10.53324 | 1.25515e-05 | 13.49231 | 2.22298e-05 | 14.45451 | 7.41857e-06
|  | 10.54827 | 1.27546e-05 | 13.55363 | 2.25587e-05 | 14.47305 | 7.54595e-06
|  | 10.56356 | 1.2959e-05 | 13.61629 | 2.3013e-05 | 14.49194 | 7.67151e-06
|  | 10.57914 | 1.31496e-05 | 13.68067 | 2.36274e-05 | 14.51119 | 7.7917e-06
|  | 10.59498 | 1.3315e-05 | 13.74723 | 2.39085e-05 | 14.53078 | 7.89178e-06
|  | 10.61105 | 1.34521e-05 | 13.81509 | 2.42668e-05 | 14.55065 | 7.9389e-06
|  | 10.62733 | 1.35558e-05 | 13.88448 | 2.41738e-05 | 14.57069 | 7.9345e-06
|  | 10.64377 | 1.36402e-05 | 13.95413 | 2.41754e-05 | 14.59076 | 7.90924e-06
|  | 10.66035 | 1.37044e-05 | 14.02431 | 2.46066e-05 | 14.6108 | 7.90292e-06
|  | 10.67705 | 1.37612e-05 | 14.16883 | 2.54129e-05 | 14.63087 | 7.93232e-06
|  | 10.69386 | 1.38232e-05 | 14.24434 | 2.60071e-05 | 14.65106 | 7.99767e-06
|  | 10.71078 | 1.38988e-05 | 14.32225 | 2.64434e-05 | 14.67145 | 8.08173e-06
|  | 10.72783 | 1.39968e-05 | 14.40213 | 2.66702e-05 | 14.69211 | 8.16455e-06
|  | 10.74505 | 1.41124e-05 | 14.48338 | 2.6826e-05 | 14.71301 | 8.24647e-06
|  | 10.76244 | 1.42844e-05 | 14.56581 | 2.71001e-05 | 14.73418 | 8.32895e-06
|  | 10.7801 | 1.44377e-05 | 14.64981 | 2.75252e-05 | 14.7556 | 8.38855e-06
|  | 10.79798 | 1.46135e-05 | 14.73588 | 2.79236e-05 | 14.77722 | 8.40115e-06
|  | 10.81613 | 1.48199e-05 | 14.82399 | 2.83725e-05 | 14.79892 | 8.37694e-06
|  | 10.83459 | 1.50284e-05 | 14.91434 | 2.89232e-05 | 14.8206 | 8.35607e-06
|  | 10.85335 | 1.52315e-05 | 15.00731 | 2.95559e-05 | 14.84228 | 8.37995e-06
|  | 10.87241 | 1.54312e-05 | 15.10323 | 3.03112e-05 | 14.86407 | 8.4634e-06
|  | 10.89177 | 1.56372e-05 | 15.20258 | 3.11052e-05 | 14.88613 | 8.56803e-06
|  | 10.91145 | 1.58553e-05 | 15.30558 | 3.20672e-05 | 14.9085 | 8.676e-06
|  | 10.95151 | 1.60491e-05 | 15.41288 | 3.29184e-05 | 14.93121 | 8.7812e-06
|  | 10.97187 | 1.61495e-05 | 15.52424 | 3.39271e-05 | 14.95425 | 8.88338e-06
|  | 10.99241 | 1.62423e-05 | 15.64031 | 3.51156e-05 | 14.97761 | 8.96629e-06
|  | 11.01313 | 1.63341e-05 | 15.76186 | 3.63451e-05 | 15.00125 | 9.01067e-06
|  | 11.03403 | 1.6425e-05 | 15.8892 | 3.74253e-05 | 15.02505 | 9.01786e-06
|  | 11.0551 | 1.65226e-05 | 16.02199 | 3.84378e-05 | 15.04894 | 9.01935e-06
|  | 11.07636 | 1.66368e-05 | 16.16017 | 3.93372e-05 | 15.07288 | 9.07497e-06
|  | 11.09783 | 1.67625e-05 | 16.30349 | 4.08013e-05 | 15.09703 | 9.18741e-06
|  | 11.11952 | 1.69289e-05 | 16.60716 | 4.26557e-05 | 15.12154 | 9.32335e-06
|  | 11.14149 | 1.71786e-05 | 16.7694 | 4.40215e-05 | 15.14647 | 9.46603e-06
|  | 11.16385 | 1.74064e-05 | 16.93943 | 4.54419e-05 | 15.17185 | 9.61696e-06
|  | 11.18658 | 1.7593e-05 | 17.11778 | 4.71295e-05 | 15.1977 | 9.7844e-06
|  | 11.20962 | 1.77732e-05 | 17.30586 | 4.91919e-05 | 15.22406 | 9.95012e-06
|  | 11.23297 | 1.79437e-05 | 17.50564 | 5.14836e-05 | 15.25094 | 1.01082e-05
|  | 11.25662 | 1.80955e-05 | 17.71861 | 5.38765e-05 | 15.27833 | 1.02311e-05
|  | 11.28055 | 1.82192e-05 | 17.94586 | 5.63298e-05 | 15.30612 | 1.03003e-05
|  | 11.30471 | 1.83196e-05 | 18.18838 | 5.89014e-05 | 15.33417 | 1.03469e-05
|  | 11.32909 | 1.84034e-05 | 18.44752 | 6.15598e-05 | 15.36243 | 1.04132e-05
|  | 11.35366 | 1.84837e-05 | 18.72463 | 6.42131e-05 | 15.39095 | 1.05057e-05
|  | 11.37842 | 1.85693e-05 | 19.02073 | 6.71573e-05 | 15.41981 | 1.05943e-05
|  | 11.40337 | 1.8669e-05 | 19.33841 | 7.06077e-05 | 15.44899 | 1.06686e-05
|  | 11.42854 | 1.87933e-05 | 19.68155 | 7.46684e-05 | 15.47846 | 1.07475e-05
|  | 11.45396 | 1.89386e-05 | 20.05505 | 7.9434e-05 | 15.50823 | 1.08309e-05
|  | 11.47967 | 1.90993e-05 | 20.46491 | 8.49753e-05 | 15.53833 | 1.09074e-05
|  | 11.50568 | 1.92704e-05 | 20.91832 | 9.11333e-05 | 15.56872 | 1.09782e-05
|  | 11.53201 | 1.94503e-05 | 21.42267 | 9.7705e-05 | 15.5994 | 1.10449e-05
|  | 11.55869 | 1.96372e-05 | 21.98535 | 0.000105194 | 15.63037 | 1.11182e-05
|  | 11.58571 | 1.98301e-05 | 22.61812 | 0.000114282 | 15.66163 | 1.1234e-05
|  | 11.6131 | 2.00285e-05 |  |  | 15.69331 | 1.13972e-05
|  | 11.64085 | 2.02351e-05 |  |  | 15.72555 | 1.16183e-05
|  | 11.669 | 2.0451e-05 |  |  | 15.75852 | 1.18818e-05
|  | 11.69756 | 2.07896e-05 |  |  | 15.79235 | 1.20961e-05
|  | 11.75593 | 2.11263e-05 |  |  | 15.8269 | 1.22222e-05
|  | 11.78576 | 2.13419e-05 |  |  | 15.86192 | 1.22949e-05
|  | 11.81602 | 2.15456e-05 |  |  | 15.89728 | 1.23656e-05
|  | 11.84668 | 2.17412e-05 |  |  | 15.93295 | 1.24478e-05
|  | 11.87774 | 2.19384e-05 |  |  | 15.96899 | 1.25606e-05
|  | 11.90921 | 2.21504e-05 |  |  | 16.00548 | 1.27185e-05
|  | 11.94111 | 2.23799e-05 |  |  | 16.04256 | 1.29074e-05
|  | 11.97347 | 2.26453e-05 |  |  | 16.08032 | 1.30994e-05
|  | 12.00635 | 2.29529e-05 |  |  | 16.11878 | 1.32736e-05
|  | 12.03982 | 2.32803e-05 |  |  | 16.1579 | 1.34013e-05
|  | 12.07391 | 2.36307e-05 |  |  | 16.19754 | 1.34625e-05
|  | 12.10867 | 2.40175e-05 |  |  | 16.23751 | 1.34761e-05
|  | 12.14415 | 2.44378e-05 |  |  | 16.27767 | 1.34887e-05
|  | 12.18042 | 2.47465e-05 |  |  | 16.31801 | 1.3584e-05
|  | 12.21731 | 2.50296e-05 |  |  | 16.3588 | 1.37842e-05
|  | 12.2548 | 2.5303e-05 |  |  | 16.40035 | 1.40389e-05
|  | 12.29287 | 2.55603e-05 |  |  | 16.44283 | 1.43243e-05
|  | 12.33152 | 2.58076e-05 |  |  | 16.48635 | 1.46266e-05
|  | 12.37072 | 2.60633e-05 |  |  | 16.53097 | 1.49027e-05
|  | 12.41051 | 2.63517e-05 |  |  | 16.57662 | 1.51122e-05
|  | 12.45094 | 2.66872e-05 |  |  | 16.62311 | 1.52429e-05
|  | 12.49209 | 2.72366e-05 |  |  | 16.6702 | 1.53282e-05
|  | 12.57674 | 2.7994e-05 |  |  | 16.71777 | 1.5399e-05
|  | 12.62058 | 2.85389e-05 |  |  | 16.76576 | 1.5485e-05
|  | 12.66552 | 2.91203e-05 |  |  | 16.81423 | 1.56351e-05
|  | 12.71162 | 2.97257e-05 |  |  | 16.86339 | 1.58629e-05
|  | 12.75895 | 3.03322e-05 |  |  | 16.9135 | 1.61523e-05
|  | 12.80752 | 3.09701e-05 |  |  | 16.96475 | 1.64891e-05
|  | 12.85741 | 3.12423e-05 |  |  | 17.01731 | 1.68472e-05
|  | 12.90805 | 3.1915e-05 |  |  | 17.07128 | 1.72172e-05
|  | 12.96009 | 3.22684e-05 |  |  | 17.1267 | 1.75947e-05
|  | 13.01303 | 3.26e-05 |  |  | 17.18363 | 1.79636e-05
|  | 13.06686 | 3.28928e-05 |  |  | 17.24205 | 1.8315e-05
|  | 13.12152 | 3.31649e-05 |  |  | 17.30192 | 1.86276e-05
|  | 13.17699 | 3.34282e-05 |  |  | 17.36315 | 1.89028e-05
|  | 13.23326 | 3.37109e-05 |  |  | 17.42562 | 1.91588e-05
|  | 13.2904 | 3.40354e-05 |  |  | 17.4893 | 1.94203e-05
|  | 13.34846 | 3.44211e-05 |  |  | 17.5542 | 1.96956e-05
|  | 13.40759 | 3.48947e-05 |  |  | 17.62041 | 1.99831e-05
|  | 13.46794 | 3.54373e-05 |  |  | 17.68798 | 2.02699e-05
|  | 13.52967 | 3.61156e-05 |  |  | 17.75693 | 2.05567e-05
|  | 13.59302 | 3.68633e-05 |  |  | 17.82728 | 2.08498e-05
|  | 13.65817 | 3.77047e-05 |  |  | 17.89907 | 2.11816e-05
|  | 13.7253 | 3.90901e-05 |  |  | 17.97247 | 2.15706e-05
|  | 13.86615 | 4.05581e-05 |  |  | 18.04769 | 2.19946e-05
|  | 13.9401 | 4.15608e-05 |  |  | 18.1249 | 2.24482e-05
|  | 14.01653 | 4.25708e-05 |  |  | 18.20422 | 2.29218e-05
|  | 14.09548 | 4.3497e-05 |  |  | 18.28577 | 2.33956e-05
|  | 14.17688 | 4.44908e-05 |  |  | 18.3696 | 2.38763e-05
|  | 14.26089 | 4.54373e-05 |  |  | 18.45577 | 2.43471e-05
|  | 14.3475 | 4.63804e-05 |  |  | 18.54428 | 2.48085e-05
|  | 14.43675 | 4.7314e-05 |  |  | 18.63515 | 2.52978e-05
|  | 14.5287 | 4.8241e-05 |  |  | 18.72853 | 2.58695e-05
|  | 14.6234 | 4.9184e-05 |  |  | 18.82477 | 2.65307e-05
|  | 14.72095 | 5.01727e-05 |  |  | 18.92428 | 2.72452e-05
|  | 14.82151 | 5.12263e-05 |  |  | 19.02732 | 2.79788e-05
|  | 14.9253 | 5.23592e-05 |  |  | 19.13405 | 2.86742e-05
|  | 15.03257 | 5.35793e-05 |  |  | 19.2444 | 2.93107e-05
|  | 15.14361 | 5.49024e-05 |  |  | 19.35824 | 2.99273e-05
|  | 15.25872 | 5.63556e-05 |  |  | 19.47556 | 3.05716e-05
|  | 15.37833 | 5.79631e-05 |  |  | 19.59656 | 3.12608e-05
|  | 15.50289 | 5.97369e-05 |  |  | 19.72151 | 3.20302e-05
|  | 15.63294 | 6.16742e-05 |  |  | 19.85083 | 3.29468e-05
|  | 15.76903 | 6.37692e-05 |  |  | 19.98525 | 3.39981e-05
|  | 15.91172 | 6.60381e-05 |  |  | 20.12546 | 3.50836e-05
|  | 16.06165 | 6.84795e-05 |  |  | 20.27177 | 3.61252e-05
|  | 16.2195 | 7.10896e-05 |  |  | 20.42419 | 3.71299e-05
|  | 16.38598 | 7.38621e-05 |  |  | 20.58273 | 3.81393e-05
|  | 16.56185 | 7.68262e-05 |  |  | 20.74761 | 3.9239e-05
|  | 16.74799 | 8.00219e-05 |  |  | 20.91943 | 4.05031e-05
|  | 16.94543 | 8.35249e-05 |  |  | 21.09915 | 4.19231e-05
[6 empty] | 21.28776 | 4.3538e-05
[6 empty] | 21.48647 | 4.53743e-05
[6 empty] | 21.69671 | 4.74091e-05
[6 empty] | 21.91988 | 4.9661e-05
[6 empty] | 22.15758 | 5.21647e-05
[6 empty] | 22.41171 | 5.49678e-05
[6 empty] | 22.68454 | 5.8115e-05
[6 empty] | 22.9788 | 6.15926e-05
[6 empty] | 23.29737 | 6.54459e-05
[6 empty] | 23.64367 | 6.99249e-05
[6 empty] | 24.02286 | 7.1851e-05
[6 empty] | 24.33362 | 7.29788e-05
[6 empty] | 24.53476 | 8.39883e-05
[6 empty] | 24.82126 | 7.588e-05
[6 empty] | 25.05287 | 8.69188e-05
[6 empty] | 25.34544 | 0.000101003
[6 empty] | 25.67393 | 9.87838e-05
[6 empty] | 26.00669 | 9.10053e-05
[6 empty] | 26.31044 | 0.000104023
[6 empty] | 26.67964 | 0.000127759
[6 empty] | 27.15133 | 0.000129701
[6 empty] | 27.6314 | 0.000137981
[6 empty] | 28.1854 | 0.000143929
[6 empty] | 28.71415 | 0.000160565
[6 empty] | 29.35811 | 0.000186315
[6 empty] | 30.15642 | 0.000208531
[6 empty] | 31.08144 | 0.000225982

## Fig. 14
Cycles to failure | CA _As-received | CA _As-received * | CA _Polished | CA _Polished * | OLR 1.11_As-received | OLR 1.11_Polished | OLR 1.56_Polished | R = -1 (Frazer-Nash Consultancy)
Nf | Strain Range | Strain Range | Strain Range | Strain Range | Strain Range | Strain Range | Strain Range | Strain Range
137407 | 0.4
42584 | 0.68
7103 | 1.29
6576 | 1.29
52000 |  | 0.54
53000 |  | 0.56
31000 |  | 0.65
18000 |  | 0.67
10500 |  | 0.78
66192 |  |  | 0.68
23000 |  |  |  | 0.69
46654 |  |  |  |  | 0.68
85617 | [5 empty] | 0.68
97547 | [6 empty] | 0.68
56592 | [7 empty] | 0.6
11399 | [7 empty] | 0.8
3300 | [7 empty] | 1
797 | [7 empty] | 1.2
492 | [7 empty] | 1.8
* The results have come from reference [25]

## Fig. 15
FV566 XZ |  |  | FV566 XY |  |  | FV566 YZ |  |  | FV520B XZ |  |  | FV520B XY |  |  | FV520B YZ
HV |  |  | HV |  |  | HV |  |  | HV |  |  | HV |  |  | HV
391.9 | 95% Postive | 23.33922 | 366.7 | 95% Postive | 16.00793 | 363.2 | 95% Postive | 16.18924 | 386.6 | 95% Postive | 17.97266 | 423.5 | 95% Postive | 25.30663 | 392.2 | 95% Postive | 27.75542
391.7 | mean | 367.578125 | 364.6 | mean | 349.5203125 | 357.9 | mean | 341.2171875 | 380.9 | mean | 365.8171875 | 420.1 | mean | 395.58125 | 390 | mean | 356.9546875
389.8 | 95 % Negative | 84.50143 | 363.8 | 95 % Negative | 25.71042 | 354.5 | 95 % Negative | 17.1879 | 380.5 | 95 % Negative | 37.02527 | 417.4 | 95 % Negative | 29.44029 | 388.5 | 95 % Negative | 73.15484
386.6 |  |  | 363 |  |  | 353.6 |  |  | 380.3 |  |  | 416.7 |  |  | 381.9
386.4 |  |  | 361.7 |  |  | 352.1 |  |  | 378.8 |  |  | 414.4 |  |  | 379.4
384.4 |  |  | 360.9 |  |  | 351.5 |  |  | 378.4 |  |  | 413.4 |  |  | 378.6
383.2 |  |  | 360.8 |  |  | 351.4 |  |  | 378.2 |  |  | 412 |  |  | 377.3
383.2 |  |  | 360.1 |  |  | 350 |  |  | 378.2 |  |  | 411.9 |  |  | 375.3
382.8 |  |  | 360 |  |  | 349.6 |  |  | 378.2 |  |  | 411.6 |  |  | 373.3
381.9 |  |  | 359.5 |  |  | 349.6 |  |  | 377.9 |  |  | 410.1 |  |  | 372.5
381.4 |  |  | 359.4 |  |  | 349 |  |  | 377.6 |  |  | 409.3 |  |  | 372
381.4 |  |  | 358.9 |  |  | 348.9 |  |  | 377 |  |  | 408.6 |  |  | 371
380.3 |  |  | 357 |  |  | 348.7 |  |  | 376 |  |  | 407.8 |  |  | 370.8
379.7 |  |  | 357 |  |  | 348.3 |  |  | 376 |  |  | 407.5 |  |  | 370.5
379.7 |  |  | 356.8 |  |  | 347.5 |  |  | 375.2 |  |  | 407.4 |  |  | 370.3
379.7 |  |  | 356.5 |  |  | 347.4 |  |  | 373.8 |  |  | 406.9 |  |  | 370
379.6 |  |  | 356.3 |  |  | 347.2 |  |  | 373.5 |  |  | 406.6 |  |  | 369.1
378.4 |  |  | 355.9 |  |  | 346.9 |  |  | 373 |  |  | 404.2 |  |  | 368.9
378.2 |  |  | 355.6 |  |  | 346.8 |  |  | 372.5 |  |  | 403.9 |  |  | 368.5
377.9 |  |  | 354.3 |  |  | 345.9 |  |  | 372.4 |  |  | 403.8 |  |  | 368.3
377.6 |  |  | 353.9 |  |  | 345.5 |  |  | 372.3 |  |  | 402.3 |  |  | 368.1
377.6 |  |  | 353.7 |  |  | 345.2 |  |  | 371.6 |  |  | 401.4 |  |  | 367.9
377.2 |  |  | 353.5 |  |  | 345.2 |  |  | 371.6 |  |  | 401.4 |  |  | 367.6
377 |  |  | 353.5 |  |  | 344.9 |  |  | 371.6 |  |  | 400.6 |  |  | 367.4
376.2 |  |  | 353.4 |  |  | 344.4 |  |  | 371.4 |  |  | 400.5 |  |  | 367.1
375.5 |  |  | 352.9 |  |  | 344.2 |  |  | 370.9 |  |  | 399.9 |  |  | 366.7
374.7 |  |  | 352.5 |  |  | 343.3 |  |  | 370.8 |  |  | 399 |  |  | 365.6
373.8 |  |  | 351.8 |  |  | 343.2 |  |  | 370.7 |  |  | 398.4 |  |  | 364.5
373.8 |  |  | 351.5 |  |  | 343.2 |  |  | 370.1 |  |  | 398.2 |  |  | 362.3
373.6 |  |  | 351.4 |  |  | 343.1 |  |  | 369.7 |  |  | 398.1 |  |  | 362.3
372.5 |  |  | 351.1 |  |  | 342.5 |  |  | 369.5 |  |  | 396.9 |  |  | 361.7
372 |  |  | 351 |  |  | 342 |  |  | 368.3 |  |  | 396.7 |  |  | 360.9
371.8 |  |  | 351 |  |  | 341.5 |  |  | 367.7 |  |  | 395.6 |  |  | 360.8
371.2 |  |  | 350.9 |  |  | 341 |  |  | 367.5 |  |  | 395.6 |  |  | 360.5
371.2 |  |  | 350.3 |  |  | 340.5 |  |  | 367.1 |  |  | 395.5 |  |  | 360.3
370.4 |  |  | 350.1 |  |  | 340.4 |  |  | 366.7 |  |  | 395.1 |  |  | 360.1
370.1 |  |  | 349.1 |  |  | 340.1 |  |  | 366.1 |  |  | 394.9 |  |  | 359.9
369.8 |  |  | 348.9 |  |  | 339.7 |  |  | 366.1 |  |  | 392.9 |  |  | 359.9
369.4 |  |  | 347.9 |  |  | 339.7 |  |  | 365.9 |  |  | 391.2 |  |  | 359.5
369.1 |  |  | 347.5 |  |  | 339.3 |  |  | 365.1 |  |  | 389.5 |  |  | 359.3
368.7 |  |  | 346.5 |  |  | 338.4 |  |  | 365 |  |  | 389.3 |  |  | 358.8
368.6 |  |  | 346.4 |  |  | 337.9 |  |  | 364.5 |  |  | 388.9 |  |  | 358.5
367.6 |  |  | 345.9 |  |  | 337 |  |  | 363.6 |  |  | 387.8 |  |  | 357.9
366.5 |  |  | 345.9 |  |  | 337 |  |  | 363.4 |  |  | 387.4 |  |  | 357.7
366.1 |  |  | 345.9 |  |  | 336.2 |  |  | 362.8 |  |  | 387 |  |  | 357.5
365.7 |  |  | 345.5 |  |  | 336 |  |  | 362.1 |  |  | 386.8 |  |  | 357.3
364.4 |  |  | 345.5 |  |  | 336 |  |  | 361.9 |  |  | 386.6 |  |  | 355.9
364.2 |  |  | 345.3 |  |  | 336 |  |  | 361.7 |  |  | 386.1 |  |  | 354.7
364.1 |  |  | 344.9 |  |  | 335.5 |  |  | 361.7 |  |  | 386 |  |  | 353.8
363.5 |  |  | 344.1 |  |  | 335.3 |  |  | 361.6 |  |  | 385.6 |  |  | 353.6
361.8 |  |  | 344 |  |  | 334.8 |  |  | 361.6 |  |  | 385.6 |  |  | 350.2
360.4 |  |  | 343.1 |  |  | 332.8 |  |  | 360 |  |  | 384.6 |  |  | 349.2
360.2 |  |  | 343.1 |  |  | 332.7 |  |  | 359 |  |  | 383.3 |  |  | 345.5
357.9 |  |  | 343 |  |  | 332.7 |  |  | 357.2 |  |  | 383.2 |  |  | 345.5
357.8 |  |  | 342.7 |  |  | 330.2 |  |  | 355.2 |  |  | 382.9 |  |  | 344.9
357 |  |  | 341.7 |  |  | 330.2 |  |  | 355.1 |  |  | 382.8 |  |  | 332.9
355 |  |  | 340.6 |  |  | 329.8 |  |  | 354.9 |  |  | 380.1 |  |  | 323.5
354.6 |  |  | 338.8 |  |  | 329.6 |  |  | 354.1 |  |  | 378.5 |  |  | 315.3
353.2 |  |  | 335.2 |  |  | 329.1 |  |  | 352.7 |  |  | 378.4 |  |  | 313.4
347.3 |  |  | 333.8 |  |  | 328.4 |  |  | 345.3 |  |  | 375.6 |  |  | 308.5
346.9 |  |  | 332.8 |  |  | 327.5 |  |  | 343 |  |  | 375.5 |  |  | 303.9
345.8 |  |  | 332.6 |  |  | 327.4 |  |  | 336.2 |  |  | 374.8 |  |  | 302.5
286.4 |  |  | 328 |  |  | 327.3 |  |  | 315.5 |  |  | 370.8 |  |  | 296.6
198.6 |  |  | 299.3 |  |  | 321.2 |  |  | 308.5 |  |  | 348.8 |  |  | 276.7
All hardnes values in Hardness Vickers
The mean value of all values was found
The standard deviation was found for values above the mean and then below the mean seperately
The standard deviation was doubled to obtain 95% confidence range for numbers both above and below the mean.

## Fig. 18
FV488 |  | FV566 |  | FV520B
ΔK | da/dN | ΔK | da/dN | ΔK | da/dN
6.5 | 7.99323e-07 | 4.2539 | 2.92334e-07 | 4.91163 | 6.94129e-09
7 | 1.02078e-06 | 4.25831 | 2.76984e-07 | 4.91184 | 2.08559e-08
7.5 | 1.28177e-06 | 4.26248 | 2.60484e-07 | 4.91249 | 2.85311e-08
8 | 1.58601e-06 | 4.26638 | 2.42714e-07 | 4.91337 | 1.53426e-08
8.5 | 1.93727e-06 | 4.27001 | 2.2435e-07 | 4.91573 | 4.75337e-08
9 | 2.33942e-06 | 4.27336 | 2.05504e-07 | 4.9172 | 2.79121e-08
9.5 | 2.79638e-06 | 4.27641 | 1.8602e-07 | 4.91806 | 6.9069e-08
10 | 3.31214e-06 | 4.27916 | 1.66543e-07 | 4.92019 | 1.95648e-08
10.5 | 3.89075e-06 | 4.2816 | 1.46774e-07 | 4.9208 | 5.07249e-08
11 | 4.53632e-06 | 4.28337 | 3.8328e-10 | 4.92237 | 4.49953e-08
11.5 | 5.25304e-06 | 4.28341 | 2.49479e-09 | 4.92376 | 4.39717e-08
12 | 6.04514e-06 | 4.28345 | 3.30403e-09 | 4.92512 | 4.53353e-08
12.5 | 6.91689e-06 | 4.28351 | 4.16154e-09 | 4.92653 | 3.38329e-08
13 | 7.87265e-06 | 4.28358 | 4.94459e-09 | 5.41208 | 2.45827e-07
13.5 | 8.91681e-06 | 4.28366 | 5.64696e-09 | 5.42041 | 1.7759e-07
14 | 1.00538e-05 | 4.28374 | 1.27224e-07 | 5.42645 | 1.42733e-07
14.5 | 1.12881e-05 | 4.28376 | 6.28009e-09 | 5.43131 | 1.54225e-07
15 | 1.26244e-05 | 4.28386 | 6.86666e-09 | 5.43657 | 1.79624e-07
15.5 | 1.4067e-05 | 4.28397 | 7.39243e-09 | 5.4427 | 1.85328e-07
16 | 1.56208e-05 | 4.28409 | 7.85728e-09 | 5.44904 | 2.00942e-07
16.5 | 1.72904e-05 | 4.28422 | 8.28023e-09 | 5.45593 | 2.04057e-07
17 | 1.90805e-05 | 4.28435 | 8.67576e-09 | 5.46294 | 1.95755e-07
17.5 | 2.09959e-05 | 4.28449 | 9.05471e-09 | 5.8752 | 5.80774e-07
18 | 2.30413e-05 | 4.28463 | 9.42559e-09 | 5.89641 | 3.13285e-07
18.5 | 2.52217e-05 | 4.28478 | 9.78327e-09 | 5.9079 | 1.50667e-07
19 | 2.7542e-05 | 4.28494 | 1.01156e-08 | 5.91344 | 3.1367e-07
19.5 | 3.0007e-05 | 4.2851 | 1.03902e-08 | 5.9191 | 2.31291e-07
20 | 3.26217e-05 | 4.28522 | -5.80655e-09 | 5.92728 | 2.36409e-07
20.5 | 3.53912e-05 | 4.28524 | 3.46088e-10 | 5.93602 | 2.52285e-07
21 | 3.83206e-05 | 4.28524 | -4.32539e-11 | 5.94538 | 3.14386e-07
21.5 | 4.14147e-05 | 4.28524 | 2.99034e-10 | 5.95706 | 3.13218e-07
22 | 4.46789e-05 | 4.28524 | 8.73983e-10 | 6.43605 | 1.55537e-06
22.5 | 4.81183e-05 | 4.28526 | 1.49824e-09 | 6.48747 | 9.63576e-07
23 | 5.1738e-05 | 4.28526 | 1.05594e-08 | 6.49757 | 1.25278e-06
23.5 | 5.55433e-05 | 4.28529 | 2.0178e-09 | 7.00827 | 2.01104e-06
24 | 5.95395e-05 | 4.28533 | 2.4754e-09 | 7.03517 | 1.93126e-06
24.5 | 6.37318e-05 | 4.28537 | 2.89631e-09 | 7.66763 | 2.02642e-06
25 | 6.81256e-05 | 4.28542 | -1.33527e-08 | 8.38417 | 2.78002e-06
25.5 | 7.27262e-05 | 4.28542 | 3.25107e-09 | 8.40959 | 2.31338e-06
26 | 7.7539e-05 | 4.28543 | 1.05815e-08 | 9.13672 | 4.07625e-06
26.5 | 8.25695e-05 | 4.28547 | 3.53221e-09 | 9.83589 | 7.2048e-06
27 | 8.7823e-05 | 4.28553 | 3.74317e-09 | 10.50821 | 1.26428e-05
27.5 | 9.33052e-05 | 4.28558 | 1.08206e-07 | 12.01132 | 2.2634e-05
28 | 9.90215e-05 | 4.28559 | 3.86083e-09 | 14.65377 | 3.14326e-05
28.5 | 0.000104977 | 4.28559 | 1.04373e-08 | 14.68182 | 3.83311e-05
29 | 0.000111179 | 4.28564 | -1.32691e-08 | 14.71616 | 4.38087e-05
29.5 | 0.000117631 | 4.28565 | 3.87901e-09 | 14.75555 | 4.79962e-05
30 | 0.000124339 | 4.28571 | 3.77766e-09 | 14.79891 | 5.1027e-05
30.5 | 0.00013131 | 4.28576 | 1.01591e-08 | 14.84524 | 5.30359e-05
31 | 0.000138548 | 4.28577 | 3.54094e-09 | 14.89364 | 5.41599e-05
31.5 | 0.000146061 | 4.28578 | -4.52404e-10 | 14.94333 | 5.45383e-05
32 | 0.000153852 | 4.28582 | 3.16275e-09 | 14.99365 | 5.43138e-05
32.5 | 0.000161928 | 4.28583 | -4.57053e-09 | 15.04403 | 5.35149e-05
33 | 0.000170296 | 4.28585 | -6.26157e-09 | 15.09394 | 5.16832e-05
33.5 | 0.00017896 | 4.28587 | 2.65141e-09 | 15.14239 | 4.93586e-05
34 | 0.000187927 | 4.2859 | 1.9321e-09 | 15.17894 | 4.11948e-05
34.5 | 0.000197202 | 4.2859 | 3.04065e-09 | 15.18891 | 4.9084e-05
35 | 0.000206791 | 4.28591 | 9.7001e-09 | 15.23539 | 4.90413e-05
35.5 | 0.000216701 | 4.28593 | 2.79348e-11 | 15.28207 | 4.88546e-05
36 | 0.000226938 | 4.28598 | -9.82548e-09 | 15.3288 | 4.97542e-05
36.5 | 0.000237506 | 4.28602 | 1.80398e-09 | 15.37663 | 5.48132e-05
37 | 0.000248413 | 4.28606 | 1.00285e-08 | 15.42961 | 5.56197e-05
37.5 | 0.000259664 | 4.28616 | -1.25264e-08 | 15.48367 | 5.72003e-05
38 | 0.000271265 | 4.28623 | 9.00076e-09 | 15.53959 | 5.64099e-05
38.5 | 0.000283223 | 4.28634 | 7.56138e-09 | 15.59506 | 5.57007e-05
39 | 0.000295543 | 4.28637 | -1.53901e-08 | 15.65015 | 5.60362e-05
39.5 | 0.000308233 | 4.28646 | 7.53918e-09 | 15.7059 | 5.5669e-05
40 | 0.000321297 | 4.28658 | 7.09523e-09 | 15.7616 | 5.54219e-05
40.5 | 0.000334742 | 4.28664 | -1.84315e-08 | 15.81737 | 5.50003e-05
41 | 0.000348574 | 4.28668 | 6.73867e-09 | 15.87304 | 5.48915e-05
41.5 | 0.0003628 | 4.28679 | 6.53951e-09 | 15.92892 | 5.65326e-05
42 | 0.000377425 | 4.28689 | 6.51282e-09 | 15.9868 | 5.77089e-05
42.5 | 0.000392457 | 4.28695 | -2.14613e-08 | 16.04625 | 5.91657e-05
43 | 0.0004079 | 4.28699 | 6.65508e-09 | 16.10757 | 6.15771e-05
43.5 | 0.000423763 | 4.2871 | 6.96983e-09 | 16.17179 | 6.33511e-05
44 | 0.00044005 | 4.28712 | 8.95472e-08 | 16.23831 | 6.40498e-05
44.5 | 0.000456768 | 4.28721 | 7.46242e-09 | 16.30602 | 6.61357e-05
45 | 0.000473925 | 4.28731 | -2.44267e-08 | 16.37641 | 6.64589e-05
45.5 | 0.000491525 | 4.28733 | 8.13087e-09 | 16.44765 | 6.66776e-05
46 | 0.000509576 | 4.28746 | 8.96537e-09 | 16.51964 | 6.89294e-05
|  | 4.28761 | 9.95165e-09 | 16.5946 | 7.03501e-05
|  | 4.28771 | -2.69333e-08 | 16.67168 | 7.13559e-05
|  | 4.28777 | 1.17954e-08 | 16.75047 | 7.31403e-05
|  | 4.28798 | 1.38129e-08 | 16.83185 | 7.36843e-05
|  | 4.28815 | -2.85616e-08 | 16.9145 | 7.37775e-05
|  | 4.28821 | 1.49587e-08 | 16.99793 | 7.52021e-05
|  | 4.28838 | 7.15552e-08 | 17.08366 | 7.74672e-05
|  | 4.28845 | 1.58632e-08 | 17.17271 | 7.67741e-05
|  | 4.28861 | -2.93988e-08 | 17.26173 | 7.76319e-05
|  | 4.2887 | 1.68567e-08 | 17.3525 | 8.03285e-05
|  | 4.28898 | 1.64153e-08 | 17.44726 | 8.06437e-05
|  | 4.28907 | -2.94127e-08 | 17.54325 | 8.33023e-05
|  | 4.28922 | 1.67873e-08 | 17.64331 | 8.38904e-05
|  | 4.28936 | 5.45653e-08 | 17.74503 | 8.69391e-05
|  | 4.2895 | 1.83037e-08 | 17.85147 | 8.80305e-05
|  | 4.28953 | -2.84434e-08 | 17.96032 | 9.19923e-05
|  | 4.28979 | 1.87085e-08 | 18.07523 | 9.33607e-05
|  | 4.28996 | -2.61146e-08 | 18.19309 | 9.54969e-05
|  | 4.29009 | 3.88077e-08 | 18.31497 | 9.77248e-05
|  | 4.29009 | 1.91805e-08 | 18.44108 | 9.91991e-05
|  | 4.29035 | -2.21478e-08 | 18.53981 | 7.1979e-05
|  | 4.29039 | 1.96486e-08 | 18.57056 | 9.99633e-05
|  | 4.29058 | 2.44054e-08 | 18.70256 | 0.000101464
|  | 4.29066 | -1.65407e-08 | 18.83812 | 0.000103758
|  | 4.2907 | 2.0101e-08 | 18.97843 | 0.000103589
|  | 4.29085 | 1.15392e-08 | 19.11935 | 0.000129093
|  | 4.29087 | -9.04599e-09 | 19.12024 | 0.000109458
|  | 4.29094 | 3.51491e-10 | 19.27198 | 0.000111293
|  | 4.29102 | 2.05324e-08 | 19.42832 | 0.00011403
|  | 4.29135 | 2.09406e-08 | 19.59067 | 0.00011717
|  | 4.29168 | 2.13217e-08 | 19.75984 | 0.000119616
|  | 4.29202 | 2.1671e-08 | 19.93505 | 0.000121579
|  | 4.29236 | 2.1984e-08 | 20.11576 | 0.000123423
|  | 4.2927 | 2.22547e-08 | 20.302 | 0.000127999
|  | 4.29306 | 2.24767e-08 | 20.49817 | 0.000132763
|  | 4.29341 | 2.2644e-08 | 20.70496 | 0.000139108
|  | 4.29377 | 2.27504e-08 | 20.92536 | 0.000140969
|  | 4.29412 | 2.27908e-08 | 21.15269 | 0.000142445
|  | 4.29448 | 2.27597e-08 | 21.38657 | 0.000146632
|  | 4.29484 | 2.2652e-08 | 21.63182 | 0.000151702
|  | 4.29519 | 2.24621e-08 | 21.89048 | 0.000157477
|  | 4.29554 | 2.21853e-08 | 22.16445 | 0.000162478
|  | 4.29589 | 2.18173e-08 | 22.45311 | 0.000169806
|  | 4.29623 | 2.13547e-08 | 22.76149 | 0.000177608
|  | 4.29656 | 2.07951e-08 | 23.09162 | 0.000187366
|  | 4.29688 | 2.01375e-08 | 23.44857 | 0.000210584
|  | 4.29719 | 1.97842e-08 | 23.86078 | 0.000200193
|  | 4.6214 | 2.06522e-07 | 24.2639 | 0.000182852
|  | 4.62462 | 1.89146e-07 | 24.64206 | 0.000188913
|  | 4.62758 | 1.7432e-07 | 25.04314 | 0.00019957
|  | 4.63033 | 1.62172e-07 | 25.47873 | 0.000215759
|  | 4.6329 | 1.52918e-07 | 25.96396 | 0.000238263
|  | 4.63534 | 1.46626e-07 | 26.51788 | 0.000267702
|  | 4.63771 | 1.4321e-07 | 27.16402 | 0.000304493
|  | 4.64004 | 1.43138e-07 | 27.93133 | 0.000348816
|  | 4.64241 | 1.46048e-07 | 28.85554 | 0.000400564
|  | 4.64485 | 1.51662e-07 | 29.98117 | 0.000459299
|  | 4.6474 | 1.60078e-07 | 31.36444 | 0.000524209
|  | 4.65012 | 1.70305e-07 | 33.07759 | 0.000594078
|  | 4.65302 | 1.82249e-07 | 35.21533 | 0.000667289
|  | 4.65614 | 1.95238e-07 | 37.90454 | 0.000741877
|  | 4.65948 | 2.08205e-07 | 41.31958 | 0.000604752
|  | 4.66303 | 2.26261e-07
|  | 4.66697 | 2.47233e-07
|  | 4.67124 | 2.52069e-07
|  | 4.67535 | 2.58057e-07
|  | 4.67982 | 2.74518e-07
|  | 4.6845 | 2.67327e-07
|  | 4.68875 | 2.65584e-07
|  | 4.69338 | 2.81094e-07
|  | 4.69816 | 2.87386e-07
|  | 4.70302 | 2.91174e-07
|  | 4.70794 | 2.94069e-07
|  | 4.71292 | 2.97463e-07
|  | 4.71797 | 3.02143e-07
|  | 4.72312 | 3.07047e-07
|  | 4.72836 | 3.11275e-07
|  | 4.73367 | 3.14796e-07
|  | 4.73905 | 3.24267e-07
|  | 4.74471 | 3.40769e-07
|  | 4.75067 | 3.47094e-07
|  | 4.75656 | 3.46386e-07
|  | 4.76253 | 3.49692e-07
|  | 4.76856 | 3.52386e-07
|  | 4.77464 | 3.5413e-07
|  | 4.78075 | 3.54574e-07
|  | 4.78687 | 3.53202e-07
|  | 4.79297 | 3.49985e-07
|  | 4.799 | 3.44806e-07
|  | 4.80494 | 3.37737e-07
|  | 4.81076 | 3.2891e-07
|  | 4.81641 | 3.18287e-07
|  | 4.82187 | 3.06095e-07
|  | 4.99722 | 6.52769e-07
|  | 5.00835 | 6.42748e-07
|  | 5.01936 | 6.34253e-07
|  | 5.03027 | 6.26783e-07
|  | 5.0411 | 6.19661e-07
|  | 5.05184 | 6.11838e-07
|  | 5.06247 | 6.01109e-07
|  | 5.07291 | 5.90274e-07
|  | 5.08323 | 5.7832e-07
|  | 5.09332 | 5.62936e-07
|  | 5.10316 | 5.46385e-07
|  | 5.11272 | 5.28464e-07
|  | 5.12198 | 5.10174e-07
|  | 5.13094 | 4.92251e-07
|  | 5.13962 | 4.74573e-07
|  | 5.14799 | 4.57173e-07
|  | 5.15608 | 4.40223e-07
|  | 5.16389 | 4.2345e-07
|  | 5.17141 | 4.0648e-07
|  | 5.17864 | 3.89438e-07
|  | 5.18558 | 3.73865e-07
|  | 5.19227 | 4.60929e-07
|  | 5.20242 | 3.1743e-07
|  | 5.20388 | 1.97513e-07
|  | 5.20967 | 2.98365e-07
|  | 5.21484 | 2.7007e-07
|  | 5.2196 | 2.4791e-07
|  | 5.22398 | 2.26473e-07
|  | 5.38418 | 1.0769e-06
|  | 5.40329 | 1.04351e-06
|  | 5.42191 | 1.01018e-06
|  | 5.44002 | 9.76333e-07
|  | 5.4576 | 9.42366e-07
|  | 5.47465 | 9.09032e-07
|  | 5.49117 | 8.76485e-07
|  | 5.50718 | 8.44879e-07
|  | 5.52268 | 8.14313e-07
|  | 5.53769 | 7.85189e-07
|  | 5.55223 | 7.58182e-07
|  | 5.56634 | 7.3385e-07
|  | 5.58007 | 7.12493e-07
|  | 5.59348 | 6.94004e-07
|  | 5.60662 | 6.78077e-07
|  | 5.61952 | 6.64466e-07
|  | 5.85075 | 1.444e-06
|  | 5.87793 | 1.40008e-06
|  | 5.90446 | 1.35797e-06
|  | 5.9304 | 1.31845e-06
|  | 5.95577 | 1.28063e-06
|  | 5.98059 | 1.24443e-06
|  | 6.00487 | 1.20973e-06
|  | 6.02864 | 1.17608e-06
|  | 6.05188 | 1.14276e-06
|  | 6.0746 | 1.1099e-06
|  | 6.32835 | 1.84412e-06
|  | 6.36499 | 1.80122e-06
|  | 6.40108 | 1.75533e-06
|  | 6.43651 | 1.70895e-06
|  | 6.47133 | 1.66593e-06
|  | 6.5056 | 1.62249e-06
|  | 6.53919 | 1.57759e-06
|  | 6.57213 | 1.53303e-06
|  | 6.60438 | 1.48828e-06
|  | 6.82888 | 2.10223e-06
|  | 6.86907 | 1.75047e-06
|  | 6.90301 | 1.52873e-06
|  | 6.93435 | 1.75163e-06
|  | 6.97849 | 2.01652e-06
|  | 7.022 | 1.97319e-06
|  | 7.06512 | 1.93137e-06
|  | 7.10763 | 1.88681e-06
|  | 7.44783 | 4.17918e-06
|  | 7.5349 | 3.56156e-06
|  | 7.61009 | 3.01163e-06
|  | 7.67433 | 2.52592e-06
|  | 8.04129 | 6.47121e-06
|  | 8.18509 | 5.6305e-06
|  | 8.31315 | 4.86774e-06
|  | 8.7217 | 8.40492e-06
|  | 8.92113 | 7.39425e-06
|  | 9.63386 | 9.50948e-06
|  | 10.21924 | 1.34669e-05
|  | 10.25722 | 1.20312e-05
|  | 10.58106 | 1.07154e-05
|  | 11.00153 | 1.67455e-05
|  | 11.1303 | 1.5034e-05
|  | 11.68676 | 2.0663e-05
|  | 11.91236 | 1.86163e-05
|  | 12.92833 | 2.29046e-05
|  | 13.42198 | 2.80604e-05
|  | 13.8341 | 2.53624e-05
|  | 14.66349 | 3.10252e-05
|  | 15.73905 | 3.78797e-05
|  | 15.95909 | 3.42871e-05
|  | 16.56299 | 4.62118e-05
|  | 16.97094 | 4.18407e-05
|  | 16.9982 | 5.35736e-05
|  | 18.8559 | 5.10395e-05
|  | 21.49703 | 0.000115516
|  | 21.53125 | 0.000122125
|  | 21.56829 | 0.000125688
|  | 21.60479 | 0.000131772
|  | 21.64561 | 0.000135715
|  | 21.68465 | 0.000131628
|  | 21.72331 | 0.000135204
|  | 21.7647 | 0.000133138
|  | 21.80235 | 0.000128177
|  | 21.84103 | 0.00012757
|  | 21.87854 | 0.000126284
|  | 21.91666 | 0.000124526
|  | 21.95333 | 0.000123524
|  | 21.99106 | 0.0001262
|  | 22.02955 | 0.00012803
|  | 22.06861 | 0.000129328
|  | 22.10812 | 0.000130094
|  | 22.14787 | 0.000130967
|  | 22.18815 | 0.000132009
|  | 22.22878 | 0.000132826
|  | 22.2698 | 0.000133134
|  | 22.31087 | 0.000134505
|  | 22.35299 | 0.000134404
|  | 22.39425 | 0.000133291
|  | 22.47759 | 0.000132968
|  | 22.51892 | 0.000131013
|  | 22.55985 | 0.000129554
|  | 22.60051 | 0.000128094
|  | 22.64077 | 0.000122308
|  | 22.67799 | 0.00012056
|  | 22.71736 | 0.000120865
|  | 22.75498 | 0.000118609
|  | 22.79313 | 0.000121153
|  | 22.83259 | 0.000123289
|  | 22.87232 | 0.00012442
|  | 22.91274 | 0.000125675
|  | 22.95352 | 0.000127489
|  | 22.99535 | 0.000127607
|  | 23.03645 | 0.000127081
|  | 23.07819 | 0.000130349
|  | 23.12167 | 0.000131007
|  | 23.1641 | 0.000135282
|  | 23.21067 | 0.0001418
|  | 23.25768 | 0.000143584
|  | 23.30574 | 0.000148878
|  | 23.3566 | 0.000153004
|  | 23.40776 | 0.000154413
|  | 23.45993 | 0.000155667
|  | 23.51231 | 0.000158475
|  | 23.56676 | 0.000160615
|  | 23.62099 | 0.000160607
|  | 23.67585 | 0.000159277
|  | 23.72958 | 0.00014907
|  | 23.77785 | 0.000154794
|  | 23.83591 | 0.000161624
|  | 23.88926 | 0.000154084
|  | 23.94253 | 0.00015682
|  | 23.99818 | 0.000151787
|  | 24.04833 | 0.000145908
|  | 24.10026 | 0.00015095
|  | 24.15431 | 0.000152501
|  | 24.20771 | 0.000143871
|  | 24.25604 | 0.000144542
|  | 24.31029 | 0.000160378
|  | 24.37027 | 0.000159233
|  | 24.42412 | 0.000150357
|  | 24.48191 | 0.000160736
|  | 24.53803 | 0.000155493
|  | 24.59827 | 0.000166276
|  | 24.65827 | 0.000164932
|  | 24.71955 | 0.000167775
|  | 24.78111 | 0.000167854
|  | 24.84495 | 0.000173349
|  | 24.90807 | 0.00017067
|  | 24.9722 | 0.00017267
|  | 25.0368 | 0.000173182
|  | 25.1034 | 0.000177811
|  | 25.1701 | 0.000177288
|  | 25.23766 | 0.000178767
|  | 25.30562 | 0.000179058
|  | 25.37452 | 0.000180707
|  | 25.44344 | 0.000179961
|  | 25.51236 | 0.00017915
|  | 25.58258 | 0.000181718
|  | 25.65155 | 0.000177686
|  | 25.72202 | 0.000180736
|  | 25.79271 | 0.000180477
|  | 25.86448 | 0.000182408
|  | 25.93801 | 0.000186032
|  | 26.01192 | 0.000186095
|  | 26.08719 | 0.000188625
|  | 26.16155 | 0.00018546
|  | 26.24198 | 0.000199651
|  | 26.32198 | 0.000197558
|  | 26.39899 | 0.000189241
|  | 26.48178 | 0.000202435
|  | 26.55587 | 0.000180287
|  | 26.64584 | 0.000217809
|  | 26.72639 | 0.000193974
|  | 26.80856 | 0.000196879
|  | 26.88969 | 0.000193426
|  | 26.9994 | 0.000260021
|  | 27.06984 | 0.000166044
|  | 27.15804 | 0.000206884
|  | 27.24857 | 0.000211203
|  | 27.34386 | 0.000221054
|  | 27.43551 | 0.000211427
|  | 27.52686 | 0.000209563
|  | 27.6202 | 0.000212939
|  | 27.71455 | 0.000214053
|  | 27.81125 | 0.000218132
|  | 27.91046 | 0.000222498
|  | 28.01271 | 0.00022795
|  | 28.11664 | 0.000230281
|  | 28.22283 | 0.000233843
|  | 28.32822 | 0.000230645
|  | 28.43665 | 0.00023583
|  | 28.54365 | 0.000231268
|  | 28.65172 | 0.000232113
|  | 28.76272 | 0.000236915
|  | 28.87067 | 0.000228975
|  | 28.99048 | 0.000252439
|  | 29.10873 | 0.000247503
|  | 29.23261 | 0.000257477
|  | 29.35818 | 0.000259157
|  | 29.48585 | 0.00026164
|  | 29.61442 | 0.000261579
|  | 29.7443 | 0.000262332
|  | 29.87521 | 0.000262519
|  | 30.00889 | 0.000266097
|  | 30.14604 | 0.000270993
|  | 30.28538 | 0.000273217
|  | 30.42572 | 0.000273093
|  | 30.56744 | 0.000273657
|  | 30.7116 | 0.000276228
|  | 30.8559 | 0.000274361
|  | 31.00337 | 0.000278194
|  | 31.14867 | 0.000271955
|  | 31.30269 | 0.000285992
|  | 31.45834 | 0.00028666
|  | 31.61813 | 0.000291866
|  | 31.78153 | 0.000295917
|  | 31.95049 | 0.000303359
|  | 32.12181 | 0.0003049
|  | 32.29579 | 0.000306874
|  | 32.48216 | 0.000325701
|  | 32.67376 | 0.000331629
|  | 32.87745 | 0.000349032
|  | 33.09349 | 0.000366296
|  | 33.31401 | 0.000369835
|  | 33.5435 | 0.000380577
|  | 33.77478 | 0.000379207
|  | 34.01607 | 0.000391056
|  | 34.25523 | 0.000383073
|  | 34.50796 | 0.000400034
|  | 34.77155 | 0.000412054
|  | 35.04475 | 0.000421648
|  | 35.33387 | 0.000440327
|  | 35.63645 | 0.000454454
|  | 35.95691 | 0.000474381
|  | 36.29074 | 0.000486762
|  | 36.6382 | 0.000498792
|  | 36.99142 | 0.000499072
|  | 37.37385 | 0.000531505
|  | 37.73555 | 0.000494441
|  | 38.16298 | 0.000574236
|  | 38.58609 | 0.000558007
|  | 39.02536 | 0.000568662
|  | 39.48211 | 0.000580129
|  | 39.95696 | 0.000591391
|  | 40.45031 | 0.000602204
|  | 40.96253 | 0.000612445
|  | 41.4939 | 0.000622031
|  | 42.04467 | 0.000630917
|  | 42.61507 | 0.000639084
|  | 43.20532 | 0.000646518

## Fig. 19
LONG CRACK |  | SHORT CRACK
OLR = 1.56 |  | dK Range | Ave dK | Ave dc/dn | X error | Max | Min | Yerr + | Yerr-
ΔK | da/dN | 4-6 | 5.109336 | 2.758348e-06 | 1 | 5.321665e-06 | 1.254264e-06 | 2.563317e-06 | 1.504084e-06
13.92401 | 3.96783e-06 | 6-7 | 6.66179 | 2.260686e-06 | 0.5 | 5.04765e-06 | 8.142438e-07 | 2.786964e-06 | 1.446442e-06
13.93338 | 3.97845e-06 | 7-8 | 7.55751 | 1.740533e-06 | 0.5 | 3.820683e-06 | 3.183902e-07 | 2.080149e-06 | 1.422143e-06
13.9428 | 3.99584e-06 | 8-9 | 8.504021 | 2.368039e-06 | 0.5 | 5.412634e-06 | 6.367804e-07 | 3.044595e-06 | 1.731259e-06
13.95226 | 4.05186e-06 | 9-10 | 9.397999 | 3.852407e-06 | 0.5 | 1.195732e-05 | 8.142438e-07 | 8.104914e-06 | 3.038163e-06
13.96186 | 4.17854e-06 | 10-11 | 10.34493 | 2.909152e-06 | 0.5 | 9.233316e-06 | 2.956481e-07 | 6.324164e-06 | 2.613504e-06
13.97178 | 4.35931e-06 | 11-12 | 11.42995 | 2.703474e-06 | 0.5 | 9.870097e-06 | 9.551707e-07 | 7.166623e-06 | 1.748303e-06
13.98213 | 4.55779e-06 | 12-13 | 12.48249 | 2.365726e-06 | 0.5 | 5.094244e-06 | 6.13196e-07 | 2.728518e-06 | 1.75253e-06
13.99297 | 4.73418e-06 | 13-14 | 13.49138 | 4.71145e-06 | 0.5 | 1.496434e-05 | 3.183902e-07 | 1.025289e-05 | 4.393059e-06
14.00424 | 4.87324e-06 | 14-15 | 14.52214 | 4.457646e-06 | 0.5 | 1.241722e-05 | 6.367804e-07 | 7.959572e-06 | 3.820866e-06
14.01586 | 4.94778e-06 | 15-16 | 15.39988 | 4.215831e-06 | 0.5 | 7.959755e-06 | 1.273561e-06 | 3.743925e-06 | 2.94227e-06
14.02766 | 4.95053e-06 | 16-18 | 17.15552 | 4.717045e-06 | 1 | 1.369078e-05 | 1.591951e-06 | 8.973735e-06 | 3.125094e-06
14.03949 | 4.90048e-06 | 18-20 | 18.47947 | 5.306504e-06 | 1 | 1.369078e-05 | 3.183902e-07 | 8.384276e-06 | 4.988113e-06
14.05122 | 4.84048e-06 | 20-22 | 20.89724 | 6.405325e-06 | 1 | 1.62379e-05 | 2.146186e-06 | 9.832576e-06 | 4.259139e-06
14.06281 | 4.83775e-06 | 22-24 | 22.83205 | 4.210669e-06 | 1 | 9.551707e-06 | 3.183902e-07 | 5.341038e-06 | 3.892278e-06
14.07442 | 4.92977e-06 | 26-34 | 28.8364 | 1.737407e-05 | 4 | 3.280598e-05 | 2.547122e-06 | 1.543191e-05 | 1.482695e-05
14.08625 | 5.10872e-06
14.09854 | 5.31958e-06
14.11134 | 5.5106e-06
14.12463 | 5.6572e-06
14.13829 | 5.7664e-06
14.15223 | 5.84751e-06
14.16639 | 5.88684e-06
14.18066 | 5.89982e-06
14.19499 | 5.91796e-06
14.20938 | 5.96215e-06
14.22391 | 6.02141e-06
14.2386 | 6.08566e-06
14.25347 | 6.17301e-06
14.26857 | 6.28097e-06
14.28397 | 6.39527e-06
14.29967 | 6.51456e-06
14.31569 | 6.6347e-06
14.33203 | 6.7598e-06
14.34871 | 6.87941e-06
14.36571 | 6.98471e-06
14.38301 | 7.06937e-06
14.40054 | 7.14323e-06
14.41829 | 7.22243e-06
14.43627 | 7.31144e-06
14.45451 | 7.41857e-06
14.47305 | 7.54595e-06
14.49194 | 7.67151e-06
14.51119 | 7.7917e-06
14.53078 | 7.89178e-06
14.55065 | 7.9389e-06
14.57069 | 7.9345e-06
14.59076 | 7.90924e-06
14.6108 | 7.90292e-06
14.63087 | 7.93232e-06
14.65106 | 7.99767e-06
14.67145 | 8.08173e-06
14.69211 | 8.16455e-06
14.71301 | 8.24647e-06
14.73418 | 8.32895e-06
14.7556 | 8.38855e-06
14.77722 | 8.40115e-06
14.79892 | 8.37694e-06
14.8206 | 8.35607e-06
14.84228 | 8.37995e-06
14.86407 | 8.4634e-06
14.88613 | 8.56803e-06
14.9085 | 8.676e-06
14.93121 | 8.7812e-06
14.95425 | 8.88338e-06
14.97761 | 8.96629e-06
15.00125 | 9.01067e-06
15.02505 | 9.01786e-06
15.04894 | 9.01935e-06
15.07288 | 9.07497e-06
15.09703 | 9.18741e-06
15.12154 | 9.32335e-06
15.14647 | 9.46603e-06
15.17185 | 9.61696e-06
15.1977 | 9.7844e-06
15.22406 | 9.95012e-06
15.25094 | 1.01082e-05
15.27833 | 1.02311e-05
15.30612 | 1.03003e-05
15.33417 | 1.03469e-05
15.36243 | 1.04132e-05
15.39095 | 1.05057e-05
15.41981 | 1.05943e-05
15.44899 | 1.06686e-05
15.47846 | 1.07475e-05
15.50823 | 1.08309e-05
15.53833 | 1.09074e-05
15.56872 | 1.09782e-05
15.5994 | 1.10449e-05
15.63037 | 1.11182e-05
15.66163 | 1.1234e-05
15.69331 | 1.13972e-05
15.72555 | 1.16183e-05
15.75852 | 1.18818e-05
15.79235 | 1.20961e-05
15.8269 | 1.22222e-05
15.86192 | 1.22949e-05
15.89728 | 1.23656e-05
15.93295 | 1.24478e-05
15.96899 | 1.25606e-05
16.00548 | 1.27185e-05
16.04256 | 1.29074e-05
16.08032 | 1.30994e-05
16.11878 | 1.32736e-05
16.1579 | 1.34013e-05
16.19754 | 1.34625e-05
16.23751 | 1.34761e-05
16.27767 | 1.34887e-05
16.31801 | 1.3584e-05
16.3588 | 1.37842e-05
16.40035 | 1.40389e-05
16.44283 | 1.43243e-05
16.48635 | 1.46266e-05
16.53097 | 1.49027e-05
16.57662 | 1.51122e-05
16.62311 | 1.52429e-05
16.6702 | 1.53282e-05
16.71777 | 1.5399e-05
16.76576 | 1.5485e-05
16.81423 | 1.56351e-05
16.86339 | 1.58629e-05
16.9135 | 1.61523e-05
16.96475 | 1.64891e-05
17.01731 | 1.68472e-05
17.07128 | 1.72172e-05
17.1267 | 1.75947e-05
17.18363 | 1.79636e-05
17.24205 | 1.8315e-05
17.30192 | 1.86276e-05
17.36315 | 1.89028e-05
17.42562 | 1.91588e-05
17.4893 | 1.94203e-05
17.5542 | 1.96956e-05
17.62041 | 1.99831e-05
17.68798 | 2.02699e-05
17.75693 | 2.05567e-05
17.82728 | 2.08498e-05
17.89907 | 2.11816e-05
17.97247 | 2.15706e-05
18.04769 | 2.19946e-05
18.1249 | 2.24482e-05
18.20422 | 2.29218e-05
18.28577 | 2.33956e-05
18.3696 | 2.38763e-05
18.45577 | 2.43471e-05
18.54428 | 2.48085e-05
18.63515 | 2.52978e-05
18.72853 | 2.58695e-05
18.82477 | 2.65307e-05
18.92428 | 2.72452e-05
19.02732 | 2.79788e-05
19.13405 | 2.86742e-05
19.2444 | 2.93107e-05
19.35824 | 2.99273e-05
19.47556 | 3.05716e-05
19.59656 | 3.12608e-05
19.72151 | 3.20302e-05
19.85083 | 3.29468e-05
19.98525 | 3.39981e-05
20.12546 | 3.50836e-05
20.27177 | 3.61252e-05
20.42419 | 3.71299e-05
20.58273 | 3.81393e-05
20.74761 | 3.9239e-05
20.91943 | 4.05031e-05
21.09915 | 4.19231e-05
21.28776 | 4.3538e-05
21.48647 | 4.53743e-05
21.69671 | 4.74091e-05
21.91988 | 4.9661e-05
22.15758 | 5.21647e-05
22.41171 | 5.49678e-05
22.68454 | 5.8115e-05
22.9788 | 6.15926e-05
23.29737 | 6.54459e-05
23.64367 | 6.99249e-05
24.02286 | 7.1851e-05
24.33362 | 7.29788e-05
24.53476 | 8.39883e-05
24.82126 | 7.588e-05
25.05287 | 8.69188e-05
25.34544 | 0.000101003
25.67393 | 9.87838e-05
26.00669 | 9.10053e-05
26.31044 | 0.000104023
26.67964 | 0.000127759
27.15133 | 0.000129701
27.6314 | 0.000137981
28.1854 | 0.000143929
28.71415 | 0.000160565
29.35811 | 0.000186315
30.15642 | 0.000208531
31.08144 | 0.000225982
See Fig 12 A OLR=1.56 for more information regarding the short crack data

## Fig. 20
Thousands of cycles |  | 2 | 4 | 6 | 8 | 10 | 12 | 14 | 16 | 18 | 20 | 22 | 24 | 26 | 28 | 30 | 32 | 34 | 36 | 38 | 40 | 42 | 44 | 46 | 48 | 50 | 52 | 54 | 56 | 58 | 60 | 62 | 64 | 66 | 68 | 70 | 72 | 74 | 76 | 78 | 80 | 82 | 84 | 86 | 88 | 90 | 92 | 94 | 96 | 98
Fatigue Stage | Loading
Crack initiation | CA
Crack initiation | OLR = 1.56
Short crack growth | CA
Short crack growth | OLR = 1.56
Crack coalescence | CA
Crack coalescence | OLR = 1.56
Long crack growth | CA
Long crack growth | OLR = 1.56